## Peak positions
InCl3 | [5 empty] | 25% InCl3(PPh3)2 |  |  |  |  | 100% InCl3(4-MeO)2 | [5 empty] | 100% InCl3(2-MeO) | [5 empty] | 100% InCl3(4-F)2
| Summary | [5 empty] | Summary | [5 empty] | Summary | [5 empty] | Summary |  |  |  |  | Summary
|  | LEET |  | FWHM |  |  |  | LEET |  | FWHM |  |  |  | LEET |  | FWHM |  |  |  | LEET |  | FWHM |  |  | LEET |  | FWHM
Details |  | eV | nm | eV |  | Details |  | eV | nm | eV |  | Details |  | eV | nm | eV |  | Details |  | eV | nm | eV | Details |  | eV | nm | eV
[6 empty] | UP015 | 1 |  | 0 |  |  | UP032 | 1 | 2.9061 | 426.6359 | 0.3563 |  | UP040 | 1 |  | 0 |  | UP046 | 1 | 3.3621 | 368.7684 | 0.27511
UP005 | 1 | 2.6889 | 461.0997 | 0.21781 |  |  | 2 | 2.5436 | 487.4296 | 0.21002 |  |  | 2 | 2.5213 | 491.7535 | 0.22884 |  |  | 2 |  | 0 |  |  | 2 | 2.6575 | 466.536 | 0.2027
| 2 | 2.5408 | 487.9763 | 0.20182 |  |  | 3 | 2.4502 | 506.0177 | 0.17934 |  |  | 3 | 2.4283 | 510.5879 | 0.19848 |  |  | 3 | 2.728 | 454.4918 | 0.2553 |  | 3 | 2.5531 | 485.6189 | 0.19736
| 3 | 2.4828 | 499.3657 | 0.19375 |  |  | 4 | 2.3905 | 518.6497 | 0.15693 |  |  | 4 | 2.3474 | 528.1734 | 0.16313 |  |  | 4 | 2.713 | 457.0029 | 0.28916 |  | 4 | 2.4994 | 496.0556 | 0.1906
| 4 | 2.3709 | 522.9353 | 0.15627 |  |  | 5 | 2.3665 | 523.9178 | 0.16276 |  |  | 5 | 2.3235 | 533.6133 | 0.16197 |  |  | 5 | 2.558 | 484.6827 | 0.22499 |  | 5 | 2.4591 | 504.187 | 0.18602
| 5 | 2.3853 | 519.7741 | 0.16632 |  |  | 6 | 2.3383 | 530.2368 | 0.15531 |  |  | 6 | 2.3125 | 536.1371 | 0.1704 |  |  | 6 | 2.5069 | 494.578 | 0.2152 |  | 6 | 2.416 | 513.1691 | 0.17664
| 6 | 2.3539 | 526.7264 | 0.16104 |  |  | 7 | 2.3258 | 533.0921 | 0.15737 |  |  | 7 | 2.2848 | 542.6444 | 0.16223 |  |  | 7 | 2.4517 | 505.7014 | 0.19318 |  | 7 | 2.3946 | 517.7572 | 0.17917
| 7 | 2.3058 | 537.6953 | 0.15185 |  |  | 8 | 2.2977 | 539.6073 | 0.14698 |  |  | 8 | 2.2764 | 544.6498 | 0.16533 |  |  | 8 |  | 0 |  |  | 8 | 2.3702 | 523.0908 | 0.17397
| 8 | 2.2928 | 540.7586 | 0.15385 |  |  | 9 | 2.2943 | 540.3935 | 0.15561 |  |  | 9 | 2.251 | 550.7879 | 0.15778 |  |  | 9 | 2.3614 | 525.0519 | 0.16709 |  | 9 |  | 0
| 9 | 2.2741 | 545.2081 | 0.15487 |  |  | 10 | 2.2795 | 543.913 | 0.15076 |  |  | 10 | 2.2412 | 553.207 | 0.15891 |  |  | 10 | 2.3323 | 531.6044 | 0.15958 |  | 10 | 2.3399 | 529.8665 | 0.1789
| 10 | 2.2585 | 548.9648 | 0.15272 |  |  | 20 | 2.1786 | 569.0999 | 0.14285 |  |  | 20 | 2.1452 | 577.9722 | 0.15765 |  |  | 20 | 2.2019 | 563.0751 | 0.1468 |  | 20 | 2.198 | 564.0653 | 0.15249
| 20 | 2.1267 | 582.9928 | 0.13258 |  |  | 30 | 2.1253 | 583.3715 | 0.13569 |  |  | 30 | 2.1151 | 586.1862 | 0.16353 |  |  | 30 | 2.1589 | 574.2964 | 0.14985 |  | 30 | 2.1569 | 574.8259 | 0.15608
| 30 | 2.0794 | 596.2533 | 0.13385 |  |  | 60 | 2.0647 | 600.4905 | 0.13456 |  |  | 60 | 2.0416 | 607.2895 | 0.15172 |  |  | 60 | 2.095 | 591.8181 | 0.14274 |  | 60 | 2.0689 | 599.2786 | 0.14615
| 60 | 2.0142 | 615.54 | 0.12515 |  |  | 120 | 2.0253 | 612.1714 | 0.13682 |  |  | 120 | 2.0196 | 613.8927 | 0.15348 |  |  | 120 | 2.0613 | 601.4953 | 0.13713 |  | 120 | 2.0526 | 604.0413 | 0.15216
UP006 | 1 | 2.7299 | 454.168 | 0.2355 |  | UP016 | 1 |  | 0 | [8 empty] | UP041 | 1 |  |  |  | UP047 | 1 |  | 0
| 2 | 2.5907 | 478.58 | 0.24421 |  |  | 2 | 2.5287 | 490.3024 | 0.19267 |  | UP034 | 1 | 2.8583 | 433.773 | 0.29471 |  |  | 2 | 2.8261 | 438.7108 | 0.27329 |  | 2 | 2.9418 | 421.4634 | 0.37662
| 3 | 2.4929 | 497.3487 | 0.21316 |  |  | 3 | 2.4639 | 503.2065 | 0.19088 |  |  | 2 | 2.5458 | 487.0126 | 0.20008 |  |  | 3 | 2.6095 | 475.1303 | 0.22314 |  | 3 | 2.6678 | 464.7359 | 0.2505
| 4 | 2.4329 | 509.6165 | 0.18855 |  |  | 4 | 2.4058 | 515.3522 | 0.17661 |  |  | 3 | 2.5005 | 495.837 | 0.20447 |  |  | 4 | 2.5483 | 486.5362 | 0.2239 |  | 4 | 2.5853 | 479.5662 | 0.23219
| 5 | 2.3697 | 523.211 | 0.1743 |  |  | 5 | 2.3799 | 520.9686 | 0.17365 |  |  | 4 | 2.4197 | 512.3937 | 0.17339 |  |  | 5 | 2.4901 | 497.9049 | 0.21386 |  | 5 | 2.5582 | 484.6517 | 0.23619
| 6 | 2.3698 | 523.1754 | 0.17316 |  |  | 6 | 2.3426 | 529.2642 | 0.1652 |  |  | 5 | 2.3954 | 517.5942 | 0.18381 |  |  | 6 | 2.4177 | 512.8267 | 0.18042 |  | 6 | 2.5032 | 495.311 | 0.22059
| 7 | 2.3437 | 529.0035 | 0.1688 |  |  | 7 | 2.3259 | 533.0579 | 0.16335 |  |  | 6 | 2.3486 | 527.9044 | 0.16719 |  |  | 7 | 2.3862 | 519.5862 | 0.17644 |  | 7 | 2.4601 | 503.9836 | 0.20782
| 8 | 2.2942 | 540.4224 | 0.14802 |  |  | 8 | 2.3066 | 537.5179 | 0.167 |  |  | 7 | 2.3472 | 528.2278 | 0.17875 |  |  | 8 | 2.3538 | 526.7404 | 0.17324 |  | 8 | 2.4425 | 507.6113 | 0.21177
| 9 | 2.2893 | 541.576 | 0.15353 |  |  | 9 | 2.2804 | 543.686 | 0.15677 |  |  | 8 | 2.3048 | 537.9366 | 0.16648 |  |  | 9 | 2.3307 | 531.9534 | 0.16889 |  | 9 | 2.4348 | 509.2099 | 0.21513
| 10 | 2.2761 | 544.7114 | 0.14961 |  |  | 10 | 2.2524 | 550.4617 | 0.15421 |  |  | 9 | 2.2818 | 543.3624 | 0.15762 |  |  | 10 | 2.3107 | 536.56 | 0.16792 |  | 10 | 2.3718 | 522.7529 | 0.18975
| 20 | 2.1759 | 569.8101 | 0.13792 |  |  | 20 | 2.1888 | 566.4534 | 0.15018 |  |  | 10 | 2.2808 | 543.5913 | 0.16523 |  |  | 20 | 2.172 | 570.8368 | 0.14682 |  | 20 | 2.228 | 556.4808 | 0.16357
| 60 | 2.0474 | 605.5651 | 0.12427 |  |  | 30 | 2.1354 | 580.6188 | 0.13923 |  |  | 20 | 2.1576 | 574.6491 | 0.13897 |  |  | 30 | 2.1291 | 582.3251 | 0.14438 |  | 30 | 2.178 | 569.2463 | 0.16553
| 120 | 2.0119 | 616.2619 | 0.12457 |  |  | 60 | 2.0634 | 600.8841 | 0.13314 |  |  | 30 | 2.1264 | 583.0609 | 0.14438 |  |  | 60 | 2.0738 | 597.8658 | 0.1435 |  | 60 | 2.1189 | 585.1246 | 0.16598
[7 empty] | 120 | 2.0286 | 611.1759 | 0.13399 |  |  | 60 | 2.0723 | 598.2842 | 0.14566 |  |  | 120 | 2.0396 | 607.8778 | 0.13975 |  | 120 | 2.0711 | 598.6438 | 0.15957
UP008 | 1 | 2.592 | 478.3251 | 0.20867 | [8 empty] | 120 | 2.0374 | 608.5499 | 0.14668
| 2 | 2.4384 | 508.4655 | 0.17503 |  | UP017 | 1 | 2.6491 | 468.026 | 0.13187 | [7 empty] | UP042 | 1 |  | 0 |  | UP048 | 1 |  | 0
| 3 | 2.402 | 516.173 | 0.17681 |  |  | 2 | 2.4949 | 496.9549 | 0.17695 |  | MR38 | 1 | [5 empty] | 2 | 2.6242 | 472.4714 | 0.19794 |  | 2 | 2.6015 | 476.5947 | 0.21094
| 4 | 2.3607 | 525.1922 | 0.17019 |  |  | 3 | 2.4343 | 509.3113 | 0.16893 |  |  | 2 | [5 empty] | 3 | 2.4994 | 496.0482 | 0.15769 |  | 3 | 2.4852 | 498.8799 | 0.20503
| 5 | 2.3228 | 533.7684 | 0.15893 |  |  | 4 | 2.3923 | 518.2681 | 0.16761 |  |  | 3 | [5 empty] | 4 | 2.4626 | 503.4594 | 0.1742 |  | 4 | 2.4132 | 513.7751 | 0.18656
| 6 | 2.2942 | 540.4319 | 0.15767 |  |  | 5 | 2.3752 | 521.9893 | 0.17042 |  |  | 4 | [5 empty] | 5 | 2.4196 | 512.4119 | 0.16734 |  | 5 | 2.3718 | 522.7425 | 0.18753
| 7 | 2.2715 | 545.8323 | 0.15711 |  |  | 6 | 2.3538 | 526.7407 | 0.16497 |  |  | 5 | 2.3458 | 528.533 | 0.17102 |  |  | 6 | 2.38 | 520.9405 | 0.1579 |  | 6 | 2.332 | 531.669 | 0.17637
| 8 | 2.2477 | 551.6146 | 0.15795 |  |  | 7 | 2.3374 | 530.4413 | 0.16453 |  |  | 6 | [5 empty] | 7 | 2.3525 | 527.0331 | 0.15431 |  | 7 | 2.3007 | 538.89 | 0.17392
| 9 | 2.2325 | 555.367 | 0.15231 |  |  | 8 | 2.2968 | 539.8128 | 0.15248 |  |  | 7 | [5 empty] | 8 | 2.3413 | 529.5556 | 0.15957 |  | 8 | 2.2703 | 546.1225 | 0.17196
| 10 | 2.2174 | 559.1447 | 0.14876 |  |  | 9 | 2.2712 | 545.8863 | 0.1463 |  |  | 8 | [5 empty] | 9 | 2.3027 | 538.4229 | 0.15363 |  | 9 | 2.2436 | 552.6033 | 0.16861
| 20 | 2.1038 | 589.3358 | 0.13067 |  |  | 10 | 2.2797 | 543.8671 | 0.15841 |  |  | 9 | [5 empty] | 10 | 2.2734 | 545.3661 | 0.14803 |  | 10 | 2.2305 | 555.8693 | 0.16955
| 30 | 2.084 | 594.9286 | 0.14213 |  |  | 20 | 2.1958 | 564.6532 | 0.1447 |  |  | 10 | 2.2384 | 553.8906 | 0.14544 |  |  | 20 | 2.144 | 578.2925 | 0.13626 |  | 20 | 2.1154 | 586.0881 | 0.15909
| 60 | 2.041 | 607.4718 | 0.14703 |  |  | 30 | 2.1397 | 579.4351 | 0.1376 |  |  | 20 | 2.1521 | 576.0945 | 0.13382 |  |  | 30 | 2.0988 | 590.7317 | 0.13438 |  | 30 | 2.0801 | 596.0512 | 0.16026
| 120 | 1.9879 | 623.7042 | 0.13584 |  |  | 60 | 2.087 | 594.0782 | 0.14264 |  |  | 30 | 2.1136 | 586.5877 | 0.13292 |  |  | 60 | 2.0609 | 601.6151 | 0.138 |  | 60 | 2.0274 | 611.5422 | 0.15256
[7 empty] | 120 | 2.0295 | 610.9161 | 0.1363 |  |  | 60 | 2.0609 | 601.6035 | 0.12602 |  |  | 120 | 2.037 | 608.6705 | 0.13298 |  | 120 | 1.9942 | 621.7368 | 0.14426
UP012 | 1 | 2.6919 | 460.5742 | 0.21304 |  | 50% InCl3(PPh3)2 | [6 empty] | 120 | 2.05 | 604.8061 | 0.13713
| 2 | 2.497 | 496.5401 | 0.19611 |  | UP018 | 1 |  | 0 | [13 empty] | UP049 | 1 |  | 0
| 3 | 2.3602 | 525.3076 | 0.15764 |  |  | 2 | 2.5957 | 477.6443 | 0.21239 |  | MR37 | 1 | 2.7979 | 443.1274 | 0.31077 | [7 empty] | 2 | 2.6925 | 460.4828 | 0.22235
| 4 | 2.343 | 529.1781 | 0.17233 |  |  | 3 | 2.4594 | 504.1297 | 0.16635 |  |  | 2 | [10 empty] | 3 | 2.5658 | 483.2209 | 0.19751
| 5 | 2.3078 | 537.2289 | 0.1587 |  |  | 4 | 2.4124 | 513.954 | 0.17394 |  |  | 3 | [10 empty] | 4 | 2.5109 | 493.7823 | 0.19578
| 6 | 2.3094 | 536.8749 | 0.17059 |  |  | 5 | 2.3749 | 522.0526 | 0.16834 |  |  | 4 | [10 empty] | 5 | 2.468 | 502.363 | 0.1961
| 7 | 2.2852 | 542.5456 | 0.16412 |  |  | 6 | 2.3477 | 528.1087 | 0.16278 |  |  | 5 | 2.381 | 520.7244 | 0.17323 | [7 empty] | 6 | 2.4298 | 510.272 | 0.18643
| 8 | 2.2691 | 546.4099 | 0.15865 |  |  | 7 | 2.321 | 534.1803 | 0.15807 |  |  | 6 | [10 empty] | 7 | 2.4131 | 513.7854 | 0.19261
| 9 | 2.2415 | 553.1214 | 0.15062 |  |  | 8 | 2.2965 | 539.8776 | 0.1575 |  |  | 7 | [10 empty] | 8 | 2.3836 | 520.1571 | 0.188
| 10 | 2.2394 | 553.6526 | 0.15276 |  |  | 9 | 2.2859 | 542.384 | 0.16001 |  |  | 8 | [10 empty] | 9 | 2.3573 | 525.9474 | 0.18036
| 20 | 2.1614 | 573.6339 | 0.15452 |  |  | 10 | 2.2582 | 549.0387 | 0.15141 |  |  | 9 | [10 empty] | 10 | 2.3339 | 531.2406 | 0.1758
| 30 | 2.112 | 587.0349 | 0.14955 |  |  | 20 | 2.148 | 577.1962 | 0.14252 |  |  | 10 | [10 empty] | 20 | 2.1901 | 566.117 | 0.15171
| 60 | 2.0601 | 601.8419 | 0.14924 |  |  | 30 | 2.0881 | 593.7595 | 0.13392 |  |  | 20 | [10 empty] | 30 | 2.1538 | 575.6507 | 0.15967
| 120 | 2.0261 | 611.9334 | 0.14855 |  |  | 60 | 2.026 | 611.9637 | 0.1422 |  |  | 30 | [10 empty] | 60 | 2.0944 | 591.9839 | 0.16081
[7 empty] | 120 | 1.9767 | 627.2344 | 0.13513 |  |  | 60 | 2.0842 | 594.8642 | 0.12557 | [7 empty] | 120 | 2.0684 | 599.4202 | 0.1607
UP014 | 1 | 2.5939 | 477.9847 | 0.15958 | [8 empty] | 120
| 2 | 2.4777 | 500.4068 | 0.152 |  | UP022 | 1 | 2.7168 | 456.3562 | 0.2287 | [12 empty] | UP050 | 1 | 3.1785 | 390.0729 | 0.30869
| 3 | 2.4187 | 512.6104 | 0.15245 |  |  | 2 | 2.4318 | 509.8484 | 0.1586 | [13 empty] | 2 | 2.6529 | 467.347 | 0.20763
| 4 | 2.3791 | 521.1339 | 0.14853 |  |  | 3 | 2.3721 | 522.6813 | 0.15401 | [13 empty] | 3 | 2.5476 | 486.6649 | 0.19414
| 5 | 2.3534 | 526.8237 | 0.15587 |  |  | 4 | 2.3588 | 525.6197 | 0.16322 | [13 empty] | 4 | 2.5004 | 495.866 | 0.18272
| 6 | 2.323 | 533.7306 | 0.14474 |  |  | 5 | 2.3372 | 530.4751 | 0.15654 | [13 empty] | 5 | 2.4711 | 501.738 | 0.18888
| 7 | 2.2864 | 542.2706 | 0.13848 |  |  | 6 | 2.3214 | 534.086 | 0.16003 | [13 empty] | 6 | 2.4324 | 509.7104 | 0.18275
| 8 | 2.2664 | 547.0495 | 0.13765 |  |  | 7 | 2.3096 | 536.8106 | 0.16195 | [13 empty] | 7 | 2.4125 | 513.9206 | 0.18852
| 9 | 2.2481 | 551.5055 | 0.13702 |  |  | 8 | 2.2908 | 541.2273 | 0.16091 | [13 empty] | 8 | 2.3548 | 526.5129 | 0.16819
| 10 | 2.2254 | 557.1435 | 0.13262 |  |  | 9 | 2.2767 | 544.5684 | 0.15809 | [13 empty] | 9 | 2.3334 | 531.3462 | 0.16297
| 20 | 2.1226 | 584.1087 | 0.12052 |  |  | 10 | 2.252 | 550.5567 | 0.14644 | [13 empty] | 10 | 2.3153 | 535.5071 | 0.16499
| 30 | 2.078 | 596.6402 | 0.12256 |  |  | 20 | 2.1611 | 573.7124 | 0.13495 | [13 empty] | 20 | 2.1924 | 565.5199 | 0.15092
| 60 | 2.0218 | 613.2271 | 0.1226 |  |  | 30 | 2.1533 | 575.7815 | 0.1572 | [13 empty] | 30 | 2.1417 | 578.9066 | 0.14689
| 120 | 2.0065 | 617.9012 | 0.13139 |  |  | 60 | 2.0558 | 603.0999 | 0.13812 | [13 empty] | 60 | 2.0818 | 595.5741 | 0.14405
[7 empty] | 120 | 2.0092 | 617.0746 | 0.13396 | [13 empty] | 120 | 2.058 | 602.4365 | 0.1418
PDM666 | 1
| 2 | 2.5823 | 480.1213 | 0.23822 |  | UP024 | 1 | 2.8542 | 434.386 | 0.21135 | [12 empty] | UP051 | 1
| 3 | 2.4893 | 498.0728 | 0.18673 |  |  | 2 | 2.5901 | 478.6779 | 0.19762 | [13 empty] | 2
| 4 | 2.4568 | 504.6662 | 0.1897 |  |  | 3 | 2.5243 | 491.1569 | 0.19472 | [13 empty] | 3 | 2.7113 | 457.285 | 0.24818
| 5 | 2.4026 | 516.0343 | 0.16619 |  |  | 4 | 2.4771 | 500.5288 | 0.19147 | [13 empty] | 4
| 6 | 2.3725 | 522.5824 | 0.16122 |  |  | 5 | 2.427 | 510.8449 | 0.16694 | [13 empty] | 5
| 7 | 2.3567 | 526.0897 | 0.15563 |  |  | 6 | 2.3918 | 518.3779 | 0.1628 | [13 empty] | 6
| 8 | 2.3371 | 530.5036 | 0.15113 |  |  | 7 | 2.3364 | 530.6555 | 0.15806 | [13 empty] | 7
| 9 | 2.3279 | 532.6082 | 0.15314 |  |  | 8 | 2.3185 | 534.766 | 0.16334 | [13 empty] | 8
| 10 | 2.3183 | 534.8155 | 0.1562 |  |  | 9 | 2.298 | 539.5285 | 0.16699 | [13 empty] | 9
| 20 | 2.2618 | 548.1624 | 0.14854 |  |  | 10 | 2.2576 | 549.1913 | 0.1528 | [13 empty] | 10
| 30 | 2.2099 | 561.0414 | 0.1373 |  |  | 20 | 2.2003 | 563.4886 | 0.14712 | [13 empty] | 20
| 60 | 2.1706 | 571.1959 | 0.14213 |  |  | 30 | 2.1301 | 582.0497 | 0.13949 | [13 empty] | 30
| 120 | 2.0926 | 592.4938 | 0.13684 |  |  | 60 | 2.0576 | 602.5639 | 0.14224 | [13 empty] | 60 | 2.1287 | 582.4324 | 0.16011
[7 empty] | 120 | 2.0175 | 614.5336 | 0.14517 | [13 empty] | 120
MR47 | 1 | 2.7211 | 455.6456 | 0.23774
| 2 |  |  |  | 75% InCl3(PPh3)2
3
| 4 |  |  |  |  | UP023 | 1 |  | 0
| 5 | 2.4217 | 511.9802 | 0.17536 |  |  | 2 | 2.5707 | 482.2921 | 0.17503
| 6 | [5 empty] | 3 | 2.475 | 500.9443 | 0.1826
| 7 | [5 empty] | 4 | 2.424 | 511.4753 | 0.16568
| 8 | [5 empty] | 5 | 2.385 | 519.8421 | 0.15921
| 9 | [5 empty] | 6 | 2.3639 | 524.4897 | 0.15719
| 10 | 2.2908 | 541.2184 | 0.14319 |  |  | 7 | 2.3399 | 529.8715 | 0.15809
| 20 | 2.2363 | 554.4128 | 0.13858 |  |  | 8 | 2.3057 | 537.7211 | 0.14382
| 30 | 2.1928 | 565.4208 | 0.13887 |  |  | 9 | 2.2993 | 539.2241 | 0.15537
| 60 | 2.1201 | 584.815 | 0.13111 |  |  | 10 | 2.2712 | 545.9002 | 0.15173
| 120 | 2.0987 | 590.7564 | 0.13755 |  |  | 20 | 2.1543 | 575.5302 | 0.14154
[7 empty] | 30 | 2.1102 | 587.5448 | 0.14221
PDM665 | 1 | [5 empty] | 60 | 2.0401 | 607.7335 | 0.13193
| 2 | 2.5273 | 490.5851 | 0.18813 |  |  | 120 | 2.0243 | 612.4635 | 0.13864
| 3 | 2.508 | 494.3469 | 0.20814
| 4 | 2.4504 | 505.9698 | 0.18843
| 5 | 2.4091 | 514.6443 | 0.17761 |  | UP025 | 1 |  | 0
| 6 | [5 empty] | 2 |  | 0
| 7 | [5 empty] | 3 | 2.5758 | 481.3446 | 0.19623
| 8 | [5 empty] | 4 | 2.5424 | 487.6593 | 0.20306
| 9 | [5 empty] | 5 | 2.4754 | 500.8608 | 0.18704
| 10 | 2.292 | 540.9401 | 0.1496 |  |  | 6 | 2.4242 | 511.4372 | 0.19544
| 20 | 2.1822 | 568.157 | 0.13038 |  |  | 7 | 2.4171 | 512.9532 | 0.18997
| 30 | 2.1489 | 576.9713 | 0.12857 |  |  | 8 | 2.3769 | 521.6113 | 0.17142
| 60 | 2.0599 | 601.9034 | 0.12202 |  |  | 9 | 2.3454 | 528.6298 | 0.1668
| 120 | 2.0235 | 612.7189 | 0.121 |  |  | 10 | 2.329 | 532.359 | 0.16292
[7 empty] | 20 | 2.1942 | 565.0649 | 0.14228
AJC235 | 1 | [5 empty] | 30 | 2.1586 | 574.3683 | 0.15232
| 2 | 2.559 | 484.4925 | 0.21262 |  |  | 60 | 2.0867 | 594.1571 | 0.14201
| 3 | 2.4891 | 498.1162 | 0.19098 |  |  | 120 | 2.0588 | 602.2155 | 0.14638
| 4 | 2.4416 | 507.8052 | 0.18923
| 5 | 2.3998 | 516.6392 | 0.16957 |  | UP028 | 1 |  | 0
| 6 | 2.3793 | 521.0896 | 0.17114 |  |  | 2 | 2.6629 | 465.5938 | 0.20294
| 7 | 2.3542 | 526.6592 | 0.16332 |  |  | 3 | 2.5386 | 488.3884 | 0.19283
| 8 | 2.3377 | 530.3736 | 0.1624 |  |  | 4 | 2.4671 | 502.5583 | 0.16834
| 9 | 2.3269 | 532.8204 | 0.16008 |  |  | 5 | 2.4525 | 505.5489 | 0.1959
| 10 | 2.3205 | 534.2908 | 0.17124 |  |  | 6 | 2.3954 | 517.5827 | 0.17137
| 20 | 2.2114 | 560.6587 | 0.14313 |  |  | 7 | 2.3618 | 524.9639 | 0.16082
| 30 | 2.175 | 570.0398 | 0.1406 |  |  | 8 | 2.3419 | 529.4154 | 0.15628
| 60 | 2.1071 | 588.4212 | 0.12976 |  |  | 9 | 2.3452 | 528.6818 | 0.17729
| 120 | 2.0782 | 596.6061 | 0.12652 |  |  | 10 | 2.3032 | 538.3045 | 0.15571
[7 empty] | 20 | 2.1996 | 563.6729 | 0.15186
MR56 | 1 | [5 empty] | 30 | 2.1301 | 582.0674 | 0.13257
| 2 | [5 empty] | 60 | 2.0694 | 599.1276 | 0.13537
| 3 | [5 empty] | 120 | 2.0384 | 608.2404 | 0.14208
4
| 5 | 2.388 | 519.1862 | 0.15796
| 6 |  |  |  | 100% InCl3(PPh3)2 | UP029
| 7 | [5 empty] | 1 |  | 0
| 8 | [5 empty] | 2 | 2.612 | 474.6683 | 0.21051
| 9 | [5 empty] | 3 | 2.4749 | 500.9628 | 0.18701
| 10 | [5 empty] | 4 | 2.4203 | 512.2687 | 0.17846
| 20 | [5 empty] | 5 | 2.3662 | 523.976 | 0.16832
| 30 | [5 empty] | 6 | 2.3317 | 531.7375 | 0.15345
| 60 | 2.1156 | 586.0454 | 0.12772 |  |  | 7 | 2.3029 | 538.3765 | 0.15393
| 120 | 2.0756 | 597.3333 | 0.11703 |  |  | 8 | 2.2818 | 543.3545 | 0.14808
[7 empty] | 9 | 2.2751 | 544.9506 | 0.15408
[7 empty] | 10 | 2.2572 | 549.2897 | 0.15189
[7 empty] | 20 | 2.1569 | 574.831 | 0.13835
[7 empty] | 30 | 2.1112 | 587.2738 | 0.1407
[7 empty] | 60 | 2.0522 | 604.1381 | 0.1306
[7 empty] | 120 | 2.033 | 609.8678 | 0.1357
UP030
[7 empty] | 1 | 3.135 | 395.482 | 0.27341
[7 empty] | 2 | 2.6604 | 466.0282 | 0.22516
[7 empty] | 3 | 2.5295 | 490.1611 | 0.21686
[7 empty] | 4 | 2.4474 | 506.5882 | 0.1787
[7 empty] | 5 | 2.4122 | 513.9875 | 0.17553
[7 empty] | 6 | 2.3936 | 517.983 | 0.17215
[7 empty] | 7 | 2.372 | 522.6892 | 0.16962
[7 empty] | 8 | 2.3508 | 527.412 | 0.17729
[7 empty] | 9 | 2.3416 | 529.4795 | 0.17752
[7 empty] | 10 | 2.2987 | 539.3679 | 0.16417
[7 empty] | 20 | 2.1767 | 569.6084 | 0.15
[7 empty] | 30 | 2.136 | 580.4499 | 0.15404
[7 empty] | 60 | 2.1004 | 590.2913 | 0.15905
[7 empty] | 120 | 2.0613 | 601.4847 | 0.15472
[6 empty] | MR39 | 1 | 2.9025 | 427.1631 | 0.33517
2
3
4
[7 empty] | 5 | 2.3841 | 520.0394 | 0.16084
6
7
8
9
[7 empty] | 10 | 2.2911 | 541.1625 | 0.14904
[7 empty] | 20 | 2.1901 | 566.1018 | 0.12925
[7 empty] | 30 | 2.1379 | 579.9214 | 0.12747
[7 empty] | 60 | 2.0634 | 600.8718 | 0.1315
[7 empty] | 120 | 2.0278 | 611.4089 | 0.13578
[6 empty] | MR58 | 1 | 2.9074 | 426.448 | 0.25641
2
3
4
[7 empty] | 5 | 2.4203 | 512.2616 | 0.17268
6
7
8
9
[7 empty] | 10 | 2.3105 | 536.6018 | 0.15147
[7 empty] | 20 | 2.2026 | 562.9099 | 0.13352
[7 empty] | 30 | 2.1564 | 574.9519 | 0.1314
[7 empty] | 60 | 2.0835 | 595.0833 | 0.12636
[7 empty] | 120 | 2.0393 | 607.9829 | 0.12634
[6 empty] | MR40 | 1 | 2.9074 | 426.448 | 0.24835
2
3
4
[7 empty] | 5 | 2.4203 | 512.2616 | 0.15198
6
7
8
9
10
20
30
[7 empty] | 60 | 2.0835 | 595.0833 | 0.13413
120

## Analysis
Peak position | [15 empty] | FWHM
Test values
InCl3 | Time / min | UP005 | UP006 | UP008 | UP012 | UP014 | MR47 | AJC235 | PDM665 | PDM666 | Average | Standard dev | Standard error | Confidence Interval | MR56 | InCl3 | Time / min | UP005 | UP006 | PDM666 | UP008 | MR47 | UP012 | UP014 | PDM665 | AJC235 | MR56 | Average | Standard dev | Standard error
| 1 | 461.0997 | 454.168 | 478.3251 | 460.5742 | 477.9847 | 455.6456 | 0 | 0 | 0 | 464.6329 | [5 empty] | 1 | 0.21781 | 0.2355 | 0 | 0.20867 | 0.23774 | 0.21304 | 0.15958 | 0 | 0 | 0 | 0.21206 |  | 0.010552
| 2 | 487.9763 | 478.58 | 508.4655 | 496.5401 | 500.4068 | 0 | 484.4925 | 490.5851 | 480.1213 | 490.8959 | [5 empty] | 2 | 0.20182 | 0.24421 | 0.23822 | 0.17503 | 0 | 0.19611 | 0.152 | 0.18813 | 0.21262 | 0 | 0.20102
| 3 | 499.3657 | 497.3487 | 516.173 | 525.3076 | 512.6104 | 0 | 498.1162 | 494.3469 | 498.0728 | 505.1677 | [5 empty] | 3 | 0.19375 | 0.21316 | 0.18673 | 0.17681 | 0 | 0.15764 | 0.15245 | 0.20814 | 0.19098 | 0 | 0.18496
| 4 | 522.9353 | 509.6165 | 525.1922 | 529.1781 | 521.1339 | 0 | 507.8052 | 505.9698 | 504.6662 | 515.8122 | [5 empty] | 4 | 0.15627 | 0.18855 | 0.1897 | 0.17019 | 0 | 0.17233 | 0.14853 | 0.18843 | 0.18923 | 0 | 0.1754
| 5 | 519.7741 | 523.211 | 533.7684 | 537.2289 | 526.8237 | 511.9802 | 516.6392 | 514.6443 | 516.0343 | 522.2338 |  |  |  | 519.1862 |  | 5 | 0.16632 | 0.1743 | 0.16619 | 0.15893 | 0.17536 | 0.1587 | 0.15587 | 0.17761 | 0.16957 | 0.15796 | 0.16608
| 6 | 526.7264 | 523.1754 | 540.4319 | 536.8749 | 533.7306 | 0 | 521.0896 | 0 | 522.5824 | 529.2302 | [5 empty] | 6 | 0.16104 | 0.17316 | 0.16122 | 0.15767 | 0 | 0.17059 | 0.14474 | 0 | 0.17114 | 0 | 0.1628
| 7 | 537.6953 | 529.0035 | 545.8323 | 542.5456 | 542.2706 | 0 | 526.6592 | 0 | 526.0897 | 535.728 | [5 empty] | 7 | 0.15185 | 0.1688 | 0.15563 | 0.15711 | 0 | 0.16412 | 0.13848 | 0 | 0.16332 | 0 | 0.15704
| 8 | 540.7586 | 540.4224 | 551.6146 | 546.4099 | 547.0495 | 0 | 530.3736 | 0 | 530.5036 | 541.0189 | [5 empty] | 8 | 0.15385 | 0.14802 | 0.15113 | 0.15795 | 0 | 0.15865 | 0.13765 | 0 | 0.1624 | 0 | 0.15281
| 9 | 545.2081 | 541.576 | 555.367 | 553.1214 | 551.5055 | 0 | 532.8204 | 0 | 532.6082 | 544.6009 | [5 empty] | 9 | 0.15487 | 0.15353 | 0.15314 | 0.15231 | 0 | 0.15062 | 0.13702 | 0 | 0.16008 | 0 | 0.15165
| 10 | 548.9648 | 544.7114 | 559.1447 | 553.6526 | 557.1435 | 541.2184 | 534.2908 | 540.9401 | 534.8155 | 546.098 | [5 empty] | 10 | 0.15272 | 0.14961 | 0.1562 | 0.14876 | 0.14319 | 0.15276 | 0.13262 | 0.1496 | 0.17124 | 0 | 0.15074
| 20 | 582.9928 | 569.8101 | 589.3358 | 573.6339 | 584.1087 | 554.4128 | 560.6587 | 568.157 | 548.1624 | 570.1413 | [5 empty] | 20 | 0.13258 | 0.13792 | 0.14854 | 0.13067 | 0.13858 | 0.15452 | 0.12052 | 0.13038 | 0.14313 | 0 | 0.13743
| 30 | 596.2533 |  | 594.9286 | 587.0349 | 596.6402 | 565.4208 | 570.0398 | 576.9713 | 561.0414 | 581.0413 | [5 empty] | 30 | 0.13385 |  | 0.1373 | 0.14213 | 0.13887 | 0.14955 | 0.12256 | 0.12857 | 0.1406 | 0 | 0.13668
| 60 | 615.54 | 605.5651 | 607.4718 | 601.8419 | 613.2271 | 584.815 | 588.4212 | 601.9034 | 571.1959 | 598.8868 |  |  |  | 586.0454 |  | 60 | 0.12515 | 0.12427 | 0.14213 | 0.14703 | 0.13111 | 0.14924 | 0.1226 | 0.12202 | 0.12976 | 0.12772 | 0.1321
| 120 |  | 616.2619 | 623.7042 | 611.9334 | 617.9012 | 590.7564 | 596.6061 | 612.7189 | 592.4938 | 607.797 |  |  |  | 597.3333 |  | 120 |  | 0.12457 | 0.13684 | 0.13584 | 0.13755 | 0.14855 | 0.13139 | 0.121 | 0.12652 | 0.11703 | 0.13103
25% PPh3 | Time / min | UP015 | UP016 | UP017 | [6 empty] | Average | Standard dev | Standard error | Confidence Interval |  | 25% PPh3 | Time / min | UP015 | UP016 | UP017 | [7 empty] | Average | Standard dev | Standard error
| 1 | 0 | 0 | 468.026 | [6 empty] | 468.026 | [5 empty] | 1 | 0 | 0 | 0.13187 | [7 empty] | 0.13187
| 2 | 487.4296 | 490.3024 | 496.9549 | [6 empty] | 491.5623 | [5 empty] | 2 | 0.21002 | 0.19267 | 0.17695 | [7 empty] | 0.19321
| 3 | 506.0177 | 503.2065 | 509.3113 | [6 empty] | 506.1785 | [5 empty] | 3 | 0.17934 | 0.19088 | 0.16893 | [7 empty] | 0.17972
| 4 | 518.6497 | 515.3522 | 518.2681 | [6 empty] | 517.4233 | [5 empty] | 4 | 0.15693 | 0.17661 | 0.16761 | [7 empty] | 0.16705
| 5 | 523.9178 | 520.9686 | 521.9893 | [6 empty] | 522.2919 | [5 empty] | 5 | 0.16276 | 0.17365 | 0.17042 | [7 empty] | 0.16894
| 6 | 530.2368 | 529.2642 | 526.7407 | [6 empty] | 528.7472 | [5 empty] | 6 | 0.15531 | 0.1652 | 0.16497 | [7 empty] | 0.16183
| 7 | 533.0921 | 533.0579 | 530.4413 | [6 empty] | 532.1971 | [5 empty] | 7 | 0.15737 | 0.16335 | 0.16453 | [7 empty] | 0.16175
| 8 | 539.6073 | 537.5179 | 539.8128 | [6 empty] | 538.9793 | [5 empty] | 8 | 0.14698 | 0.167 | 0.15248 | [7 empty] | 0.15548
| 9 | 540.3935 | 543.686 | 545.8863 | [6 empty] | 543.3219 | [5 empty] | 9 | 0.15561 | 0.15677 | 0.1463 | [7 empty] | 0.15289
| 10 | 543.913 | 550.4617 | 543.8671 | [6 empty] | 546.0806 | [5 empty] | 10 | 0.15076 | 0.15421 | 0.15841 | [7 empty] | 0.15446
| 20 | 569.0999 | 566.4534 | 564.6532 | [6 empty] | 566.7355 | [5 empty] | 20 | 0.14285 | 0.15018 | 0.1447 | [7 empty] | 0.14591
| 30 | 583.3715 | 580.6188 | 579.4351 | [6 empty] | 581.1418 | [5 empty] | 30 | 0.13569 | 0.13923 | 0.1376 | [7 empty] | 0.13751
| 60 | 600.4905 | 600.8841 | 594.0782 | [6 empty] | 598.4843 | [5 empty] | 60 | 0.13456 | 0.13314 | 0.14264 | [7 empty] | 0.13678
| 120 | 612.1714 | 611.1759 | 610.9161 | [6 empty] | 611.4212 | [5 empty] | 120 | 0.13682 | 0.13399 | 0.1363 | [7 empty] | 0.13571
50% PPh3 | Time / min | UP018 | UP022 | UP024 | [6 empty] | Average | Standard dev | Standard error | Confidence Interval |  | 50% PPh3 | Time / min | UP018 | UP022 | UP024 | [7 empty] | Average | Standard dev | Standard error
| 1 | 0 | 456.3562 | 434.386 | [6 empty] | 445.3711 |  |  | 27.2885 |  |  | 1 | 0 | 0.2287 | 0.21135 | [7 empty] | 0.22002 |  | 0.0061345
| 2 | 477.6443 | 509.8484 | 478.6779 | [6 empty] | 488.7236 | [5 empty] | 2 | 0.21239 | 0.1586 | 0.19762 | [7 empty] | 0.18954
| 3 | 504.1297 | 522.6813 | 491.1569 | [6 empty] | 505.9893 | [5 empty] | 3 | 0.16635 | 0.15401 | 0.19472 | [7 empty] | 0.1717
| 4 | 513.954 | 525.6197 | 500.5288 | [6 empty] | 513.3675 | [5 empty] | 4 | 0.17394 | 0.16322 | 0.19147 | [7 empty] | 0.17621
| 5 | 522.0526 | 530.4751 | 510.8449 | [6 empty] | 521.1242 | [5 empty] | 5 | 0.16834 | 0.15654 | 0.16694 | [7 empty] | 0.16394
| 6 | 528.1087 | 534.086 | 518.3779 | [6 empty] | 526.8575 | [5 empty] | 6 | 0.16278 | 0.16003 | 0.1628 | [7 empty] | 0.16187
| 7 | 534.1803 | 536.8106 | 530.6555 | [6 empty] | 533.8821 | [5 empty] | 7 | 0.15807 | 0.16195 | 0.15806 | [7 empty] | 0.15936
| 8 | 539.8776 | 541.2273 | 534.766 | [6 empty] | 538.6236 | [5 empty] | 8 | 0.1575 | 0.16091 | 0.16334 | [7 empty] | 0.16058
| 9 | 542.384 | 544.5684 | 539.5285 | [6 empty] | 542.1603 | [5 empty] | 9 | 0.16001 | 0.15809 | 0.16699 | [7 empty] | 0.1617
| 10 | 549.0387 | 550.5567 | 549.1913 | [6 empty] | 549.5956 | [5 empty] | 10 | 0.15141 | 0.14644 | 0.1528 | [7 empty] | 0.15022
| 20 | 577.1962 | 573.7124 | 563.4886 | [6 empty] | 571.4657 | [5 empty] | 20 | 0.14252 | 0.13495 | 0.14712 | [7 empty] | 0.14153
| 30 | 593.7595 | 575.7815 | 582.0497 | [6 empty] | 583.8636 | [5 empty] | 30 | 0.13392 | 0.1572 | 0.13949 | [7 empty] | 0.14354
| 60 | 611.9637 | 603.0999 | 602.5639 | [6 empty] | 605.8758 | [5 empty] | 60 | 0.1422 | 0.13812 | 0.14224 | [7 empty] | 0.14085
| 120 | 627.2344 | 617.0746 | 614.5336 | [6 empty] | 619.6142 | [5 empty] | 120 | 0.13513 | 0.13396 | 0.14517 | [7 empty] | 0.13809
75% PPh3 | Time / min | UP023 | UP025 | UP028 | [6 empty] | Average | Standard dev | Standard error | Confidence Interval |  | 75% PPh3 | Time / min | UP023 | UP025 | UP028 | [7 empty] | Average | Standard dev | Standard error
| 1 | 0 | 0 | 0 | [12 empty] | 1 | 0 | 0 | 0
| 2 | 482.2921 | 0 | 465.5938 | [6 empty] | 473.943 | [5 empty] | 2 | 0.17503 | 0 | 0.20294 | [7 empty] | 0.18899
| 3 | 500.9443 | 481.3446 | 488.3884 | [6 empty] | 490.2257 | [5 empty] | 3 | 0.1826 | 0.19623 | 0.19283 | [7 empty] | 0.19055
| 4 | 511.4753 | 487.6593 | 502.5583 | [6 empty] | 500.5643 | [5 empty] | 4 | 0.16568 | 0.20306 | 0.16834 | [7 empty] | 0.17903
| 5 | 519.8421 | 500.8608 | 505.5489 | [6 empty] | 508.7506 | [5 empty] | 5 | 0.15921 | 0.18704 | 0.1959 | [7 empty] | 0.18072
| 6 | 524.4897 | 511.4372 | 517.5827 | [6 empty] | 517.8365 | [5 empty] | 6 | 0.15719 | 0.19544 | 0.17137 | [7 empty] | 0.17466
| 7 | 529.8715 | 512.9532 | 524.9639 | [6 empty] | 522.5962 | [5 empty] | 7 | 0.15809 | 0.18997 | 0.16082 | [7 empty] | 0.16963
| 8 | 537.7211 | 521.6113 | 529.4154 | [6 empty] | 529.5826 | [5 empty] | 8 | 0.14382 | 0.17142 | 0.15628 | [7 empty] | 0.15717
| 9 | 539.2241 | 528.6298 | 528.6818 | [6 empty] | 532.1786 | [5 empty] | 9 | 0.15537 | 0.1668 | 0.17729 | [7 empty] | 0.16649
| 10 | 545.9002 | 532.359 | 538.3045 | [6 empty] | 538.8545 | [5 empty] | 10 | 0.15173 | 0.16292 | 0.15571 | [7 empty] | 0.15679
| 20 | 575.5302 | 565.0649 | 563.6729 | [6 empty] | 568.0893 | [5 empty] | 20 | 0.14154 | 0.14228 | 0.15186 | [7 empty] | 0.14523
| 30 | 587.5448 | 574.3683 | 582.0674 | [6 empty] | 581.3268 | [5 empty] | 30 | 0.14221 | 0.15232 | 0.13257 | [7 empty] | 0.14236
| 60 | 607.7335 | 594.1571 | 599.1276 | [6 empty] | 600.3394 | [5 empty] | 60 | 0.13193 | 0.14201 | 0.13537 | [7 empty] | 0.13644
| 120 | 612.4635 | 602.2155 | 608.2404 | [6 empty] | 607.6398 | [5 empty] | 120 | 0.13864 | 0.14638 | 0.14208 | [7 empty] | 0.14237
100% PPh3 | Time / min | UP029 | UP030 | MR39 | MR58 | [5 empty] | Average | Standard dev | Standard error | Confidence Interval | MR40 | 100% PPh3 | Time / min | UP029 | UP030 | MR39 | MR58 | MR40 | [5 empty] | Average | Standard dev | Standard error
| 1 | 0 | 395.482 | 427.1631 | 426.448 | [5 empty] | 416.3644 |  |  | 23.5007 | 426.448 |  | 1 | 0 | 0.27341 | 0.33517 | 0.25641 | 0.24835 | [5 empty] | 0.27834 |  | 0.017018
| 2 | 474.6683 | 466.0282 | 0 | 0 | [5 empty] | 470.3483 | [5 empty] | 2 | 0.21051 | 0.22516 | 0 | 0 | 0 | [5 empty] | 0.21783
| 3 | 500.9628 | 490.1611 | 0 | 0 | [5 empty] | 495.562 | [5 empty] | 3 | 0.18701 | 0.21686 | 0 | 0 | 0 | [5 empty] | 0.20193
| 4 | 512.2687 | 506.5882 | 0 | 0 | [5 empty] | 509.4284 | [5 empty] | 4 | 0.17846 | 0.1787 | 0 | 0 | 0 | [5 empty] | 0.17858
| 5 | 523.976 | 513.9875 | 520.0394 | 512.2616 | [5 empty] | 517.5661 |  |  |  | 512.2616 |  | 5 | 0.16832 | 0.17553 | 0.16084 | 0.17268 | 0.15198 | [5 empty] | 0.16587
| 6 | 531.7375 | 517.983 | 0 | 0 | [5 empty] | 524.8603 | [5 empty] | 6 | 0.15345 | 0.17215 | 0 | 0 | 0 | [5 empty] | 0.1628
| 7 | 538.3765 | 522.6892 | 0 | 0 | [5 empty] | 530.5328 | [5 empty] | 7 | 0.15393 | 0.16962 | 0 | 0 | 0 | [5 empty] | 0.16177
| 8 | 543.3545 | 527.412 | 0 | 0 | [5 empty] | 535.3832 | [5 empty] | 8 | 0.14808 | 0.17729 | 0 | 0 | 0 | [5 empty] | 0.16268
| 9 | 544.9506 | 529.4795 | 0 | 0 | [5 empty] | 537.2151 | [5 empty] | 9 | 0.15408 | 0.17752 | 0 | 0 | 0 | [5 empty] | 0.1658
| 10 | 549.2897 | 539.3679 | 541.1625 | 536.6018 | [5 empty] | 541.6055 | [5 empty] | 10 | 0.15189 | 0.16417 | 0.14904 | 0.15147 | 0 | [5 empty] | 0.15414
| 20 | 574.831 | 569.6084 | 566.1018 | 562.9099 | [5 empty] | 568.3628 | [5 empty] | 20 | 0.13835 | 0.15 | 0.12925 | 0.13352 | 0 | [5 empty] | 0.13778
| 30 | 587.2738 | 580.4499 | 579.9214 | 574.9519 | [5 empty] | 580.6492 | [5 empty] | 30 | 0.1407 | 0.15404 | 0.12747 | 0.1314 | 0 | [5 empty] | 0.1384
| 60 | 604.1381 | 590.2913 | 600.8718 | 595.0833 | [5 empty] | 597.5961 |  |  |  | 595.0833 |  | 60 | 0.1306 | 0.15905 | 0.1315 | 0.12636 | 0.13413 | [5 empty] | 0.13633
| 120 | 609.8678 | 601.4847 | 611.4089 | 607.9829 | [5 empty] | 607.6861 | [5 empty] | 120 | 0.1357 | 0.15472 | 0.13578 | 0.12634 | 0 | [5 empty] | 0.13813
100% 4-MeO | Time / min | UP032 | UP034 | MR38 | [6 empty] | Average | Standard dev | Standard error | Confidence Interval | MR37 | 100% 4-MeO | Time / min | UP032 | UP034 |  | MR38 | MR37 | [5 empty] | Average | Standard dev | Standard error
| 1 | 426.6359 | 433.773 | 0 | [6 empty] | 430.2045 |  |  | 8.8648 | 443.1274 |  | 1 | 0.3563 | 0.29471 |  | 0 | 0.31077 | [5 empty] | 0.32059 |  | 0.01506
| 2 | 491.7535 | 487.0126 | 0 | [6 empty] | 489.383 | [5 empty] | 2 | 0.22884 | 0.20008 |  | 0 | 0 | [5 empty] | 0.21446
| 3 | 510.5879 | 495.837 | 0 | [6 empty] | 503.2124 | [5 empty] | 3 | 0.19848 | 0.20447 |  | 0 | 0 | [5 empty] | 0.20148
| 4 | 528.1734 | 512.3937 | 0 | [6 empty] | 520.2835 | [5 empty] | 4 | 0.16313 | 0.17339 |  | 0 | 0 | [5 empty] | 0.16826
| 5 | 533.6133 | 517.5942 | 528.533 | [6 empty] | 526.5801 |  |  |  | 520.7244 |  | 5 | 0.16197 | 0.18381 |  | 0.17102 | 0.17323 | [5 empty] | 0.17251
| 6 | 536.1371 | 527.9044 | 0 | [6 empty] | 532.0208 | [5 empty] | 6 | 0.1704 | 0.16719 |  | 0 | 0 | [5 empty] | 0.1688
| 7 | 542.6444 | 528.2278 | 0 | [6 empty] | 535.4361 | [5 empty] | 7 | 0.16223 | 0.17875 |  | 0 | 0 | [5 empty] | 0.17049
| 8 | 544.6498 | 537.9366 | 0 | [6 empty] | 541.2932 | [5 empty] | 8 | 0.16533 | 0.16648 |  | 0 | 0 | [5 empty] | 0.16591
| 9 | 550.7879 | 543.3624 | 0 | [6 empty] | 547.0752 | [5 empty] | 9 | 0.15778 | 0.15762 |  | 0 | 0 | [5 empty] | 0.1577
| 10 | 553.207 | 543.5913 | 553.8906 | [6 empty] | 550.2296 | [5 empty] | 10 | 0.15891 | 0.16523 |  | 0.14544 | 0 | [5 empty] | 0.15653
| 20 | 577.9722 | 574.6491 | 576.0945 | [6 empty] | 576.2386 | [5 empty] | 20 | 0.15765 | 0.13897 |  | 0.13382 | 0 | [5 empty] | 0.14348
| 30 | 586.1862 | 583.0609 | 586.5877 | [6 empty] | 585.2783 | [5 empty] | 30 | 0.16353 | 0.14438 |  | 0.13292 | 0 | [5 empty] | 0.14694
| 60 | 607.2895 | 598.2842 | 601.6035 | [6 empty] | 602.3924 |  |  |  | 594.8642 |  | 60 | 0.15172 | 0.14566 |  | 0.12602 | 0.12557 | [5 empty] | 0.13724
| 120 | 613.8927 | 608.5499 | 604.8061 | [6 empty] | 609.0829 | [5 empty] | 120 | 0.15348 | 0.14668 |  | 0.13713 | 0 | [5 empty] | 0.14576
100% 2-MeO | Time / min | UP040 | UP041 | UP042 | [6 empty] | Average | Standard dev | Standard error | Confidence Interval |  | 100% 2-MeO | Time / min | UP040 | UP041 | UP042 | [7 empty] | Average | Standard dev | Standard error
| 1 | 0 | 0 | 0 | [12 empty] | 1 | 0 | 0 | 0
| 2 | 0 | 438.7108 | 472.4714 | [6 empty] | 455.5911 | [5 empty] | 2 | 0 | 0.27329 | 0.19794 | [7 empty] | 0.23562
| 3 | 454.4918 | 475.1303 | 496.0482 | [6 empty] | 475.2234 | [5 empty] | 3 | 0.2553 | 0.22314 | 0.15769 | [7 empty] | 0.21204
| 4 | 457.0029 | 486.5362 | 503.4594 | [6 empty] | 482.3328 | [5 empty] | 4 | 0.28916 | 0.2239 | 0.1742 | [7 empty] | 0.22909
| 5 | 484.6827 | 497.9049 | 512.4119 | [6 empty] | 498.3332 | [5 empty] | 5 | 0.22499 | 0.21386 | 0.16734 | [7 empty] | 0.20206
| 6 | 494.578 | 512.8267 | 520.9405 | [6 empty] | 509.4484 | [5 empty] | 6 | 0.2152 | 0.18042 | 0.1579 | [7 empty] | 0.18451
| 7 | 505.7014 | 519.5862 | 527.0331 | [6 empty] | 517.4403 | [5 empty] | 7 | 0.19318 | 0.17644 | 0.15431 | [7 empty] | 0.17464
| 8 | 0 | 526.7404 | 529.5556 | [6 empty] | 528.148 | [5 empty] | 8 | 0 | 0.17324 | 0.15957 | [7 empty] | 0.1664
| 9 | 525.0519 | 531.9534 | 538.4229 | [6 empty] | 531.8094 | [5 empty] | 9 | 0.16709 | 0.16889 | 0.15363 | [7 empty] | 0.16321
| 10 | 531.6044 | 536.56 | 545.3661 | [6 empty] | 537.8435 | [5 empty] | 10 | 0.15958 | 0.16792 | 0.14803 | [7 empty] | 0.15851
| 20 | 563.0751 | 570.8368 | 578.2925 | [6 empty] | 570.7348 | [5 empty] | 20 | 0.1468 | 0.14682 | 0.13626 | [7 empty] | 0.14329
| 30 | 574.2964 | 582.3251 | 590.7317 | [6 empty] | 582.4511 | [5 empty] | 30 | 0.14985 | 0.14438 | 0.13438 | [7 empty] | 0.14287
| 60 | 591.8181 | 597.8658 | 601.6151 | [6 empty] | 597.0997 | [5 empty] | 60 | 0.14274 | 0.1435 | 0.138 | [7 empty] | 0.14141
| 120 | 601.4953 | 607.8778 | 608.6705 | [6 empty] | 606.0145 | [5 empty] | 120 | 0.13713 | 0.13975 | 0.13298 | [7 empty] | 0.13662
100% 4-F | Time / min | UP046 | UP047 | UP049 | UP050 | [5 empty] | Average | Standard dev | Standard error | Confidence Interval | UP051 | 100% 4-F | Time / min | UP046 | UP047 | UP049 | UP050 | UP051 | [5 empty] | Average | Standard dev | Standard error
| 1 | 368.7684 | 0 | 0 | 390.0729 | [5 empty] | 379.4206 | [5 empty] | 1 | 0.27511 | 0 | 0 | 0.30869 | 0 | [5 empty] | 0.2919 |  | 0.011872
| 2 | 466.536 | 421.4634 | 460.4828 | 467.347 | [5 empty] | 453.9573 | [5 empty] | 2 | 0.2027 | 0.37662 | 0.22235 | 0.20763 | 0 | [5 empty] | 0.25233
| 3 | 485.6189 | 464.7359 | 483.2209 | 486.6649 | [5 empty] | 480.0601 |  |  |  | 457.285 |  | 3 | 0.19736 | 0.2505 | 0.19751 | 0.19414 | 0.24818 | [5 empty] | 0.21754
| 4 | 496.0556 | 479.5662 | 493.7823 | 495.866 | [5 empty] | 491.3175 | [5 empty] | 4 | 0.1906 | 0.23219 | 0.19578 | 0.18272 | 0 | [5 empty] | 0.20032
| 5 | 504.187 | 484.6517 | 502.363 | 501.738 | [5 empty] | 498.2349 | [5 empty] | 5 | 0.18602 | 0.23619 | 0.1961 | 0.18888 | 0 | [5 empty] | 0.2018
| 6 | 513.1691 | 495.311 | 510.272 | 509.7104 | [5 empty] | 507.1156 | [5 empty] | 6 | 0.17664 | 0.22059 | 0.18643 | 0.18275 | 0 | [5 empty] | 0.1916
| 7 | 517.7572 | 503.9836 | 513.7854 | 513.9206 | [5 empty] | 512.3617 | [5 empty] | 7 | 0.17917 | 0.20782 | 0.19261 | 0.18852 | 0 | [5 empty] | 0.19203
| 8 | 523.0908 | 507.6113 | 520.1571 | 526.5129 | [5 empty] | 519.343 | [5 empty] | 8 | 0.17397 | 0.21177 | 0.188 | 0.16819 | 0 | [5 empty] | 0.18548
| 9 | 0 | 509.2099 | 525.9474 | 531.3462 | [5 empty] | 522.1678 | [5 empty] | 9 | 0 | 0.21513 | 0.18036 | 0.16297 | 0 | [5 empty] | 0.18615
| 10 | 529.8665 | 522.7529 | 531.2406 | 535.5071 | [5 empty] | 529.8418 | [5 empty] | 10 | 0.1789 | 0.18975 | 0.1758 | 0.16499 | 0 | [5 empty] | 0.17736
| 20 | 564.0653 | 556.4808 | 566.117 | 565.5199 | [5 empty] | 563.0457 | [5 empty] | 20 | 0.15249 | 0.16357 | 0.15171 | 0.15092 | 0 | [5 empty] | 0.15467
| 30 | 574.8259 | 569.2463 | 575.6507 | 578.9066 | [5 empty] | 574.6574 | [5 empty] | 30 | 0.15608 | 0.16553 | 0.15967 | 0.14689 | 0 | [5 empty] | 0.15704
| 60 | 599.2786 | 585.1246 | 591.9839 | 595.5741 | [5 empty] | 592.9903 |  |  |  | 582.4324 |  | 60 | 0.14615 | 0.16598 | 0.16081 | 0.14405 | 0.16011 | [5 empty] | 0.15542
| 120 | 604.0413 | 598.6438 | 599.4202 | 602.4365 | [5 empty] | 601.1354 | [5 empty] | 120 | 0.15216 | 0.15957 | 0.1607 | 0.1418 | 0 | [5 empty] | 0.15356

## Summary
Time / min | InCl$_3$ |  | 25% InCl$_3$(PPh$_3$)$_2$ ($\mathbf{1}$) |  | 50% InCl$_3$(PPh$_3$)$_2$ ($\mathbf{1}$) |  | 75% InCl$_3$(PPh$_3$)$_2$ ($\mathbf{1}$) |  | (PPh$_3$)$_2$InCl$_3$ ($\mathbf{1}$) |  | [P(4-MeOC$_6$H$_5$)$_3$]$_2$InCl$_3$ ($\mathbf{2}$) |  | [P(4-FC$_6$H$_5$)$_3$]$_2$InCl$_3$ ($\mathbf{3}$) |  | [P(2-MeOC$_6$H$_5$)$_3$]InCl$_3$ ($\mathbf{4}$)
| mean / nm | std err / nm | mean / nm | std err / nm | mean / nm | std err / nm | mean / nm | std err / nm | mean / nm | std err / nm | mean / nm | std err / nm | mean / nm | std err / nm | mean / nm | std err / nm
1 | 464.6329 |  | 468.026 |  | 445.3711 |  |  |  | 416.3644 |  | 430.2045 |  | 379.4206
2 | 490.8959 |  | 491.5623 |  | 488.7236 |  | 473.943 |  | 470.3483 |  | 489.383 |  | 453.9573 |  | 455.5911
3 | 505.1677 |  | 506.1785 |  | 505.9893 |  | 490.2257 |  | 495.562 |  | 503.2124 |  | 480.0601 |  | 475.2234
4 | 515.8122 |  | 517.4233 |  | 513.3675 |  | 500.5643 |  | 509.4284 |  | 520.2835 |  | 491.3175 |  | 482.3328
5 | 522.2338 |  | 522.2919 |  | 521.1242 |  | 508.7506 |  | 517.5661 |  | 526.5801 |  | 498.2349 |  | 498.3332
6 | 529.2302 |  | 528.7472 |  | 526.8575 |  | 517.8365 |  | 524.8603 |  | 532.0208 |  | 507.1156 |  | 509.4484
7 | 535.728 |  | 532.1971 |  | 533.8821 |  | 522.5962 |  | 530.5328 |  | 535.4361 |  | 512.3617 |  | 517.4403
8 | 541.0189 |  | 538.9793 |  | 538.6236 |  | 529.5826 |  | 535.3832 |  | 541.2932 |  | 519.343 |  | 528.148
9 | 544.6009 |  | 543.3219 |  | 542.1603 |  | 532.1786 |  | 537.2151 |  | 547.0752 |  | 522.1678 |  | 531.8094
10 | 546.098 |  | 546.0806 |  | 549.5956 |  | 538.8545 |  | 541.6055 |  | 550.2296 |  | 529.8418 |  | 537.8435
20 | 570.1413 |  | 566.7355 |  | 571.4657 |  | 568.0893 |  | 568.3628 |  | 576.2386 |  | 563.0457 |  | 570.7348
30 | 581.0413 |  | 581.1418 |  | 583.8636 |  | 581.3268 |  | 580.6492 |  | 585.2783 |  | 574.6574 |  | 582.4511
60 | 598.8868 |  | 598.4843 |  | 605.8758 |  | 600.3394 |  | 597.5961 |  | 602.3924 |  | 592.9903 |  | 597.0997
120 | 607.797 |  | 611.4212 |  | 619.6142 |  | 607.6398 |  | 607.6861 |  | 609.0829 |  | 601.1354 |  | 606.0145

## fwhm
Time / min | InCl$_3$ |  | 25% InCl$_3$(PPh$_3$)$_2$ |  | 50% InCl$_3$(PPh$_3$)$_2$ |  | 75% InCl$_3$(PPh$_3$)$_2$ |  | (PPh$_3$)$_2$InCl$_3$ ($\mathbf{1}$) |  | [P(4-MeOC$_6$H$_5$)$_3$]$_2$InCl$_3$ ($\mathbf{2}$) |  | [P(4-FC$_6$H$_5$)$_3$]$_2$InCl$_3$ ($\mathbf{3}$) |  | [P(2-MeOC$_6$H$_5$)$_3$]InCl$_3$ ($\mathbf{4}$)
| mean / nm | std err / nm | mean / nm | std err / nm | mean / nm | std err / nm | mean / nm | std err / nm | mean / nm | std err / nm | mean / nm | std err / nm | mean / nm | std err / nm | mean / nm | std err / nm
1 | 0.21206 | 0.010552 | 0.13187 |  | 0.22002 | 0.0061345 |  |  | 0.27834 | 0.017018 | 0.32059 | 0.01506 | 0.2919 | 0.011872
2 | 0.20102 |  | 0.19321 |  | 0.18954 |  | 0.18899 |  | 0.21783 |  | 0.21446 |  | 0.25233 |  | 0.23562
3 | 0.18496 |  | 0.17972 |  | 0.1717 |  | 0.19055 |  | 0.20193 |  | 0.20148 |  | 0.21754 |  | 0.21204
4 | 0.1754 |  | 0.16705 |  | 0.17621 |  | 0.17903 |  | 0.17858 |  | 0.16826 |  | 0.20032 |  | 0.22909
5 | 0.16608 |  | 0.16894 |  | 0.16394 |  | 0.18072 |  | 0.16587 |  | 0.17251 |  | 0.2018 |  | 0.20206
6 | 0.1628 |  | 0.16183 |  | 0.16187 |  | 0.17466 |  | 0.1628 |  | 0.1688 |  | 0.1916 |  | 0.18451
7 | 0.15704 |  | 0.16175 |  | 0.15936 |  | 0.16963 |  | 0.16177 |  | 0.17049 |  | 0.19203 |  | 0.17464
8 | 0.15281 |  | 0.15548 |  | 0.16058 |  | 0.15717 |  | 0.16268 |  | 0.16591 |  | 0.18548 |  | 0.1664
9 | 0.15165 |  | 0.15289 |  | 0.1617 |  | 0.16649 |  | 0.1658 |  | 0.1577 |  | 0.18615 |  | 0.16321
10 | 0.15074 |  | 0.15446 |  | 0.15022 |  | 0.15679 |  | 0.15414 |  | 0.15653 |  | 0.17736 |  | 0.15851
20 | 0.13743 |  | 0.14591 |  | 0.14153 |  | 0.14523 |  | 0.13778 |  | 0.14348 |  | 0.15467 |  | 0.14329
30 | 0.13668 |  | 0.13751 |  | 0.14354 |  | 0.14236 |  | 0.1384 |  | 0.14694 |  | 0.15704 |  | 0.14287
60 | 0.1321 |  | 0.13678 |  | 0.14085 |  | 0.13644 |  | 0.13633 |  | 0.13724 |  | 0.15542 |  | 0.14141
120 | 0.13103 |  | 0.13571 |  | 0.13809 |  | 0.14237 |  | 0.13813 |  | 0.14576 |  | 0.15356 |  | 0.13662

## Testing
Time / min | InCl$_3$ | [5 empty] | (PPh$_3$)$_2$InCl$_3$ ($\mathbf{1}$) | [5 empty] | [P(4-MeOC$_6$H$_5$)$_3$]$_2$InCl$_3$ ($\mathbf{2}$) | [6 empty] | [P(4-FC$_6$H$_5$)$_3$]$_2$InCl$_3$ ($\mathbf{3}$) | [5 empty] | [P(2-MeOC$_6$H$_5$)$_3$]InCl$_3$ ($\mathbf{4}$)
| Predicted | std error | ymin | ymax | test | within? | Predicted | std error | ymin | ymax | test | within? | Predicted | std error | ymin | ymax | test | within? |  | Predicted | std error | ymin | ymax | test | within? | Predicted | std error | test | within?
1 | 474.1325 |  | #VALUE! | #VALUE! | 0 | -117.6188 | 425.5383 |  | #VALUE! | #VALUE! | 426.448 | 0.10669 | 440.9041 |  | #VALUE! | #VALUE! | 443.1274 | 0.88108 | 1 | 392.796 |  | #VALUE! | #VALUE! | 0 | -52.1483 | 449.8133
2 | 483.7983 |  | #VALUE! | #VALUE! | 0 | #VALUE! | 458.0304 |  | #VALUE! | #VALUE! | 0 | #VALUE! | 471.4452 |  | #VALUE! | #VALUE! | 0 | #VALUE! | 2 | 432.8711 |  | #VALUE! | #VALUE! | 0 | #VALUE! | 457.2895
3 | 497.6999 |  | #VALUE! | #VALUE! | 0 | #VALUE! | 484.5952 |  | #VALUE! | #VALUE! | 0 | #VALUE! | 496.2358 |  | #VALUE! | #VALUE! | 0 | #VALUE! | 3 | 464.0856 |  | #VALUE! | #VALUE! | 457.285 | #VALUE! | 471.0527
4 | 510.496 |  | #VALUE! | #VALUE! | 0 | #VALUE! | 503.5987 |  | #VALUE! | #VALUE! | 0 | #VALUE! | 513.9157 |  | #VALUE! | #VALUE! | 0 | #VALUE! | 4 | 485.9601 |  | #VALUE! | #VALUE! | 0 | #VALUE! | 485.3001
5 | 521.2022 |  | #VALUE! | #VALUE! | 519.1862 | #VALUE! | 517.4335 |  | #VALUE! | #VALUE! | 512.2616 | #VALUE! | 526.7653 |  | #VALUE! | #VALUE! | 520.7244 | #VALUE! | 5 | 501.7068 |  | #VALUE! | #VALUE! | 0 | #VALUE! | 498.0301
6 | 530.0013 |  | #VALUE! | #VALUE! | 0 | #VALUE! | 527.8468 |  | #VALUE! | #VALUE! | 0 | #VALUE! | 536.427 |  | #VALUE! | #VALUE! | 0 | #VALUE! | 6 | 513.4756 |  | #VALUE! | #VALUE! | 0 | #VALUE! | 508.9382
7 | 537.2596 |  | #VALUE! | #VALUE! | 0 | #VALUE! | 535.9316 |  | #VALUE! | #VALUE! | 0 | #VALUE! | 543.9227 |  | #VALUE! | #VALUE! | 0 | #VALUE! | 7 | 522.5682 |  | #VALUE! | #VALUE! | 0 | #VALUE! | 518.1989
8 | 543.3067 |  | #VALUE! | #VALUE! | 0 | #VALUE! | 542.3756 |  | #VALUE! | #VALUE! | 0 | #VALUE! | 549.8939 |  | #VALUE! | #VALUE! | 0 | #VALUE! | 8 | 529.7897 |  | #VALUE! | #VALUE! | 0 | #VALUE! | 526.0786
9 | 548.4025 |  | #VALUE! | #VALUE! | 0 | #VALUE! | 547.6255 |  | #VALUE! | #VALUE! | 0 | #VALUE! | 554.7567 |  | #VALUE! | #VALUE! | 0 | #VALUE! | 9 | 535.6571 |  | #VALUE! | #VALUE! | 0 | #VALUE! | 532.8264
10 | 552.745 |  | #VALUE! | #VALUE! | 0 | #VALUE! | 551.9817 |  | #VALUE! | #VALUE! | 0 | #VALUE! | 558.7905 |  | #VALUE! | #VALUE! | 0 | #VALUE! | 10 | 540.5153 |  | #VALUE! | #VALUE! | 0 | #VALUE! | 538.65
20 | 575.6103 |  | #VALUE! | #VALUE! | 0 | #VALUE! | 573.4352 |  | #VALUE! | #VALUE! | 0 | #VALUE! | 578.64 |  | #VALUE! | #VALUE! | 0 | #VALUE! | 20 | 564.3136 |  | #VALUE! | #VALUE! | 0 | #VALUE! | 570.317
30 | 584.6106 |  | #VALUE! | #VALUE! | 0 | #VALUE! | 581.3124 |  | #VALUE! | #VALUE! | 0 | #VALUE! | 585.9222 |  | #VALUE! | #VALUE! | 0 | #VALUE! | 30 | 573.0027 |  | #VALUE! | #VALUE! | 0 | #VALUE! | 583.1981
60 | 594.4027 |  | #VALUE! | #VALUE! | 586.0454 | #VALUE! | 589.5831 |  | #VALUE! | #VALUE! | 595.0833 | #VALUE! | 593.5648 |  | #VALUE! | #VALUE! | 594.8642 | #VALUE! | 60 | 582.0999 |  | #VALUE! | #VALUE! | 582.4324 | #VALUE! | 597.4519
120 | 599.6172 |  | #VALUE! | #VALUE! | 597.3333 | #VALUE! | 593.8721 |  | #VALUE! | #VALUE! | 0 | #VALUE! | 597.5269 |  | #VALUE! | #VALUE! | 0 | #VALUE! | 120 | 586.8074 |  | #VALUE! | #VALUE! | 0 | #VALUE! | 605.1386
100% InCl3 | 131.7609 | 5.0586 | 473.2953 | y = 131.7609 * exp(-5.0586/x) + 473.2953 |  |  | 0.97995
100% InCl3(PPh3)2 | 182.5271 | 2.9247 | 415.7398 | y = 182.5271 * exp(-2.9247/x) + 415.7398 |  |  | 0.97057
100% InCl3(P(4-MeOC6H5)3)2 | 170.0467 | 2.8991 | 431.5391 | y = 170.0467 * exp(-2.8991/x) + 431.5391 |  |  | 0.96386
100% InCl3(P(4-FC6H5)3)2 | 212.3607 | 2.7532 | 379.2635 | y = 212.3607 * exp(-2.7532/x) + 379.2635 |  |  | 0.95904
100% InCl3(P(2-MeOC6H5)3) | 163.7877 | 6.0754 | 449.4368 | y = 163.7877 * exp(-6.0754/x) + 449.4368 |  |  | 0.99862