## Sheet1
CHCl3 |  | norm | DMF |  | MeCN |  | norm | MeOH |  | norm | PhMe |  | norm | ex (all) = 404 nm
420 | 10.57548904 | 103.927 |  |  | 420 | 33.77701187 | 218.5894 |  |  |  | 420 | 8.389346123 | 76.7577
421.0700073 | 10.31255722 | 101.3432 |  |  | 421.0700073 | 35.54011154 | 229.9994 |  |  |  | 421.0700073 | 8.790686607 | 80.42973
422 | 10.22428226 | 100.4757 |  |  | 422 | 37.29982376 | 241.3875 |  |  |  | 422 | 9.047780037 | 82.78199
423.0700073 | 10.58784485 | 104.0485 |  |  | 423.0700073 | 40.82765579 | 264.218 |  |  |  | 423.0700073 | 9.328798294 | 85.35314
424 | 10.74511623 | 105.594 |  |  | 424 | 42.54511642 | 275.3326 |  |  |  | 424 | 10.39924145 | 95.14708
425.0700073 | 11.26446247 | 110.6977 |  |  | 425.0700073 | 44.54072952 | 288.2473 |  |  |  | 425.0700073 | 10.96792793 | 100.3502
426 | 11.60413456 | 114.0357 |  |  | 426 | 46.78506088 | 302.7716 |  |  |  | 426 | 11.14367485 | 101.9582
427.0700073 | 12.04179764 | 118.3367 |  |  | 427.0700073 | 49.67503357 | 321.4742 |  |  |  | 427.0700073 | 12.45557594 | 113.9614
428 | 12.83504581 | 126.1321 |  |  | 428 | 52.79254913 | 341.6493 |  |  |  | 428 | 13.40714455 | 122.6677
429.0700073 | 13.81971645 | 135.8086 |  |  | 429.0700073 | 56.21125031 | 363.7736 | 429.0700073 | 4.334922791 | 191.6999 | 429.0700073 | 15.23192501 | 139.3634
430 | 14.85679626 | 146.0001 |  |  | 430 | 59.04383087 | 382.1048 | 430 | 4.54560709 | 201.0168 | 430 | 16.75372887 | 153.287
431.0599976 | 15.97269249 | 156.9662 |  |  | 431.0599976 | 61.92507935 | 400.7509 | 431.0599976 | 4.372958183 | 193.3819 | 431.0599976 | 18.01770592 | 164.8517
431.9599915 | 17.37153244 | 170.7128 |  |  | 431.9599915 | 65.50868988 | 423.9424 | 431.9599915 | 4.648691654 | 205.5755 | 431.9599915 | 20.22023964 | 185.0036
433.0299988 | 18.75008583 | 184.2601 |  |  | 433.0299988 | 69.38424683 | 449.0233 | 433.0299988 | 4.696732521 | 207.6999 | 433.0299988 | 22.00096703 | 201.2962
433.9299927 | 20.71669579 | 203.5863 |  |  | 433.9299927 | 73.03466034 | 472.6471 | 433.9299927 | 4.785359859 | 211.6192 | 433.9299927 | 23.65785408 | 216.4558
435 | 22.62703705 | 222.3595 |  |  | 435 | 76.68366241 | 496.2618 | 435 | 5.42295599 | 239.8152 | 435 | 26.58402252 | 243.2285
436.0599976 | 24.49000359 | 240.6672 |  |  | 436.0599976 | 80.19286346 | 518.9717 | 436.0599976 | 5.816524506 | 257.2196 | 436.0599976 | 29.09266853 | 266.1812
436.9599915 | 26.38352585 | 259.2751 |  |  | 436.9599915 | 82.80000305 | 535.8439 | 436.9599915 | 6.059165955 | 267.9498 | 436.9599915 | 30.95921707 | 283.259
438.0299988 | 28.45136833 | 279.5962 | 438.0299988 | 366.1469116 | 438.0299988 | 86.87168884 | 562.194 | 438.0299988 | 6.061019897 | 268.0318 | 438.0299988 | 33.21167755 | 303.8678
438.9299927 | 30.5615654 | 300.3334 | 438.9299927 | 377.9237976 | 438.9299927 | 90.58151245 | 586.2023 | 438.9299927 | 6.694645882 | 296.0521 | 438.9299927 | 37.18515396 | 340.2228
440 | 32.86945724 | 323.0134 | 440 | 393.5167847 | 440 | 93.62332153 | 605.8875 | 440 | 7.174327374 | 317.2647 | 440 | 38.73661041 | 354.4177
441.0599976 | 35.32212448 | 347.1162 | 441.0599976 | 408.5231323 | 441.0599976 | 95.98652649 | 621.1811 | 441.0599976 | 7.725292683 | 341.6296 | 441.0599976 | 40.2302742 | 368.0839
441.9599915 | 37.56586838 | 369.1658 | 441.9599915 | 420.5369568 | 441.9599915 | 98.76908112 | 639.1885 | 441.9599915 | 7.806204796 | 345.2077 | 441.9599915 | 43.22183609 | 395.455
443.0299988 | 39.34426117 | 386.6424 | 443.0299988 | 438.6119995 | 443.0299988 | 102.0313721 | 660.3006 | 443.0299988 | 8.523933411 | 376.9473 | 443.0299988 | 45.72554016 | 418.3624
443.9299927 | 41.98168945 | 412.5608 | 443.9299927 | 453.5463257 | 443.9299927 | 103.927948 | 672.5744 | 443.9299927 | 8.971905708 | 396.7576 | 443.9299927 | 48.7758522 | 446.271
445 | 44.66265869 | 438.9071 | 445 | 472.975708 | 445 | 106.7867279 | 691.0751 | 445 | 9.73214817 | 430.3772 | 445 | 50.60924911 | 463.0455
446.0599976 | 46.30929565 | 455.0889 | 446.0599976 | 491.4411011 | 446.0599976 | 109.4659424 | 708.4137 | 446.0599976 | 10.23292923 | 452.5229 | 446.0599976 | 53.278759 | 487.47
446.9599915 | 48.25762558 | 474.2354 | 446.9599915 | 507.6972961 | 446.9599915 | 110.996727 | 718.3203 | 446.9599915 | 10.48915768 | 463.8539 | 446.9599915 | 56.21134567 | 514.3015
448.0299988 | 50.05719376 | 491.9201 | 448.0299988 | 527.3190308 | 448.0299988 | 112.7031021 | 729.3632 | 448.0299988 | 11.32004452 | 500.5975 | 448.0299988 | 59.19966507 | 541.6429
448.9299927 | 52.63761139 | 517.2783 | 448.9299927 | 540.6416626 | 448.9299927 | 113.9039307 | 737.1344 | 448.9299927 | 11.53749657 | 510.2137 | 448.9299927 | 60.08422089 | 549.7361
450 | 54.95117188 | 540.014 | 450 | 557.0614624 | 450 | 115.7895126 | 749.337 | 450 | 11.91567326 | 526.9376 | 450 | 62.88127518 | 575.3275
451.0599976 | 56.83111191 | 558.4885 | 451.0599976 | 572.2380371 | 451.0599976 | 117.136528 | 758.0543 | 451.0599976 | 12.72298908 | 562.6389 | 451.0599976 | 65.23854065 | 596.8952
451.9599915 | 58.80020523 | 577.8391 | 451.9599915 | 587.1037598 | 451.9599915 | 118.4974823 | 766.8618 | 451.9599915 | 13.05903149 | 577.4994 | 451.9599915 | 65.69734955 | 601.093
453.0299988 | 60.87934113 | 598.2711 | 453.0299988 | 608.8927612 | 453.0299988 | 118.9838562 | 770.0093 | 453.0299988 | 13.54144001 | 598.8326 | 453.0299988 | 68.66069031 | 628.2059
453.9299927 | 62.54672241 | 614.6567 | 453.9299927 | 623.180542 | 453.9299927 | 120.0902557 | 777.1695 | 453.9299927 | 13.21335411 | 584.3239 | 453.9299927 | 69.43289185 | 635.2711
455 | 65.41407776 | 642.8346 | 455 | 643.5240479 | 455 | 121.0934982 | 783.662 | 455 | 14.15525913 | 625.977 | 455 | 73.38292694 | 671.4116
456.0599976 | 67.64956665 | 664.8031 | 456.0599976 | 662.5062256 | 456.0599976 | 122.1226807 | 790.3224 | 456.0599976 | 14.75051308 | 652.3005 | 456.0599976 | 74.35516357 | 680.307
456.9599915 | 69.47046661 | 682.6974 | 456.9599915 | 683.4642944 | 456.9599915 | 122.1383438 | 790.4238 | 456.9599915 | 15.2250433 | 673.2852 | 456.9599915 | 77.26860046 | 706.9633
458.0299988 | 71.28180695 | 700.4978 | 458.0299988 | 706.5341797 | 458.0299988 | 123.6081696 | 799.9358 | 458.0299988 | 15.74423313 | 696.245 | 458.0299988 | 79.13369751 | 724.0279
458.9299927 | 72.88460541 | 716.2487 | 458.9299927 | 722.4851074 | 458.9299927 | 123.5810394 | 799.7602 | 458.9299927 | 16.30683899 | 721.1247 | 458.9299927 | 80.07995605 | 732.6856
460 | 74.30986023 | 730.2549 | 460 | 740.2584839 | 460 | 123.0045013 | 796.0291 | 460 | 16.74394608 | 740.4545 | 460 | 82.77612305 | 757.354
461.0599976 | 76.49622345 | 751.7407 | 461.0599976 | 751.8010864 | 461.0599976 | 123.1437073 | 796.93 | 461.0599976 | 16.67317581 | 737.3249 | 461.0599976 | 83.46887207 | 763.6922
461.9599915 | 78.30786133 | 769.5439 | 461.9599915 | 760.3621216 | 461.9599915 | 123.0356903 | 796.231 | 461.9599915 | 16.9648037 | 750.2213 | 461.9599915 | 85.64698029 | 783.6206
463.0299988 | 79.09246826 | 777.2544 | 463.0299988 | 765.3892212 | 463.0299988 | 120.8497849 | 782.0848 | 463.0299988 | 17.3769207 | 768.446 | 463.0299988 | 84.55341339 | 773.6151
463.9299927 | 79.60919189 | 782.3323 | 463.9299927 | 770.7272949 | 463.9299927 | 120.7206955 | 781.2494 | 463.9299927 | 17.3223877 | 766.0345 | 463.9299927 | 87.02965546 | 796.2713
465 | 79.81021881 | 784.3078 | 465 | 776.6090698 | 465 | 118.6722794 | 767.993 | 465 | 17.63821983 | 780.0013 | 465 | 86.29733276 | 789.571
466.0599976 | 80.13575745 | 787.5069 | 466.0599976 | 778.9342041 | 466.0599976 | 117.3616104 | 759.5109 | 466.0599976 | 17.23902321 | 762.3479 | 466.0599976 | 87.2776413 | 798.5403
466.9599915 | 81.2833786 | 798.7848 | 466.9599915 | 783.2671509 | 466.9599915 | 116.3984756 | 753.2779 | 466.9599915 | 17.48400116 | 773.1814 | 466.9599915 | 86.68969727 | 793.1609
468.0299988 | 81.37111664 | 799.647 | 468.0299988 | 789.2702026 | 468.0299988 | 114.6642303 | 742.0547 | 468.0299988 | 17.66938782 | 781.3796 | 468.0299988 | 87.04702759 | 796.4303
468.9299927 | 80.53092194 | 791.3903 | 468.9299927 | 791.0953369 | 468.9299927 | 113.5995789 | 735.1648 | 468.9299927 | 17.74594116 | 784.765 | 468.9299927 | 85.79204559 | 784.9479
470 | 79.83562469 | 784.5575 | 470 | 791.4247437 | 470 | 112.5739899 | 728.5276 | 470 | 17.6806736 | 781.8787 | 470 | 86.50995636 | 791.5164
471.0400085 | 79.22454834 | 778.5524 | 471.0400085 | 795.7289429 | 471.0400085 | 110.9835815 | 718.2352 | 471.0400085 | 17.90398216 | 791.7539 | 471.0400085 | 86.48526764 | 791.2905
471.9400024 | 78.18824768 | 768.3685 | 471.9400024 | 793.1139526 | 471.9400024 | 109.5163345 | 708.7399 | 471.9400024 | 17.72727203 | 783.9394 | 471.9400024 | 86.38378143 | 790.362
472.980011 | 77.7044754 | 763.6144 | 472.980011 | 792.8531494 | 472.980011 | 107.8619461 | 698.0334 | 472.980011 | 17.93408585 | 793.0851 | 472.980011 | 83.64801788 | 765.3313
474.019989 | 77.16231537 | 758.2865 | 474.019989 | 787.44104 | 474.019989 | 106.5418243 | 689.4902 | 474.019989 | 17.32828712 | 766.2954 | 474.019989 | 83.77337646 | 766.4782
475.0700073 | 76.10398102 | 747.886 | 475.0700073 | 786.123291 | 475.0700073 | 105.2110138 | 680.8778 | 475.0700073 | 17.14295387 | 758.0995 | 475.0700073 | 82.02199554 | 750.4541
475.9700012 | 74.24086761 | 729.5769 | 475.9700012 | 781.7645264 | 475.9700012 | 103.6039352 | 670.4775 | 475.9700012 | 17.11748314 | 756.9731 | 475.9700012 | 81.19992065 | 742.9326
477.0100098 | 73.26384735 | 719.9756 | 477.0100098 | 784.6282959 | 477.0100098 | 102.279007 | 661.9032 | 477.0100098 | 16.56886864 | 732.7122 | 477.0100098 | 79.31853485 | 725.719
478.0499878 | 71.23064423 | 699.995 | 478.0499878 | 781.4645386 | 478.0499878 | 101.2111511 | 654.9925 | 478.0499878 | 16.38746071 | 724.6899 | 478.0499878 | 77.18926239 | 706.2374
478.9500122 | 70.80832672 | 695.8448 | 478.9500122 | 780.4736938 | 478.9500122 | 100.2432022 | 648.7284 | 478.9500122 | 16.01280975 | 708.122 | 478.9500122 | 77.62307739 | 710.2065
480 | 68.21401978 | 670.3501 | 480 | 779.0859375 | 480 | 98.38828278 | 636.7242 | 480 | 15.63863277 | 691.5751 | 480 | 75.32732391 | 689.2017
481.0599976 | 67.68947601 | 665.1953 | 481.0599976 | 780.9765625 | 481.0599976 | 97.46535492 | 630.7514 | 481.0599976 | 15.46263218 | 683.792 | 481.0599976 | 73.4192276 | 671.7437
481.9599915 | 67.78598785 | 666.1438 | 481.9599915 | 782.5266724 | 481.9599915 | 97.94303894 | 633.8428 | 481.9599915 | 15.77526474 | 697.6173 | 481.9599915 | 72.44042206 | 662.7882
483.0299988 | 65.4768219 | 643.4512 | 483.0299988 | 782.0632324 | 483.0299988 | 96.89818573 | 627.0809 | 483.0299988 | 14.73979759 | 651.8266 | 483.0299988 | 71.86377716 | 657.5123
483.9299927 | 64.22789001 | 631.1778 | 483.9299927 | 781.3239746 | 483.9299927 | 95.92907715 | 620.8093 | 483.9299927 | 15.15662384 | 670.2596 | 483.9299927 | 70.08505249 | 641.238
485 | 62.07988358 | 610.069 | 485 | 777.9863892 | 485 | 95.12663269 | 615.6163 | 485 | 14.91222191 | 659.4516 | 485 | 70.20425415 | 642.3285782
486.0599976 | 61.10974503 | 600.5353 | 486.0599976 | 766.8858032 | 486.0599976 | 93.06017303 | 602.2431 | 486.0599976 | 14.63597488 | 647.2353 | 486.0599976 | 68.62242889 | 627.8558
486.9599915 | 60.01276398 | 589.7551 | 486.9599915 | 754.9851074 | 486.9599915 | 91.13556671 | 589.7879 | 486.9599915 | 14.28860569 | 631.8739 | 486.9599915 | 67.461586 | 617.2347
488.0299988 | 59.07855225 | 580.5744 | 488.0299988 | 745.3829346 | 488.0299988 | 90.66666412 | 586.7534 | 488.0299988 | 14.39837837 | 636.7283 | 488.0299988 | 66.22193909 | 605.8927
488.9299927 | 57.38601685 | 563.9416 | 488.9299927 | 736.0415649 | 488.9299927 | 88.6496582 | 573.7002 | 488.9299927 | 13.84565163 | 612.2855 | 488.9299927 | 65.6550293 | 600.7058
490 | 56.26387024 | 552.9141 | 490 | 720.6196899 | 490 | 87.04522705 | 563.3171 | 490 | 13.16532898 | 582.2001 | 490 | 62.83614731 | 574.9146
491.0599976 | 55.16459656 | 542.1113 | 491.0599976 | 703.8852539 | 491.0599976 | 84.64717102 | 547.798 | 491.0599976 | 13.47102261 | 595.7186 | 491.0599976 | 61.49779892 | 562.6695
491.9599915 | 54.12837601 | 531.9282 | 491.9599915 | 691.274231 | 491.9599915 | 83.74499512 | 541.9595 | 491.9599915 | 12.91691399 | 571.2146 | 491.9599915 | 62.02488708 | 567.4921
493.0299988 | 52.67242813 | 517.6204 | 493.0299988 | 677.1394043 | 493.0299988 | 81.03622437 | 524.4295 | 493.0299988 | 12.25276852 | 541.8447 | 493.0299988 | 60.42633057 | 552.8662
493.9299927 | 51.83365631 | 509.3777 | 493.9299927 | 664.0983887 | 493.9299927 | 79.24039459 | 512.8078 | 493.9299927 | 11.75968647 | 520.0395 | 493.9299927 | 59.02329636 | 540.0292
495 | 50.51116562 | 496.3813 | 495 | 649.508667 | 495 | 77.50158691 | 501.555 | 495 | 11.82146358 | 522.7714 | 495 | 57.80407333 | 528.8741
496.0599976 | 49.37318802 | 485.1982 | 496.0599976 | 632.3903198 | 496.0599976 | 76.02044678 | 491.9697 | 496.0599976 | 11.4698534 | 507.2224 | 496.0599976 | 57.36019135 | 524.8128
496.9599915 | 48.39706802 | 475.6058 | 496.9599915 | 621.2648926 | 496.9599915 | 74.54506683 | 482.4217 | 496.9599915 | 11.51212978 | 509.092 | 496.9599915 | 55.47134018 | 507.5309
498.0299988 | 47.22808075 | 464.1179 | 498.0299988 | 610.2797852 | 498.0299988 | 73.24120331 | 473.9837 | 498.0299988 | 11.13381004 | 492.3618 | 498.0299988 | 55.41416931 | 507.0078
498.9299927 | 46.70770645 | 459.0041 | 498.9299927 | 599.8198853 | 498.9299927 | 71.66269684 | 463.7683 | 498.9299927 | 10.67282963 | 471.9762 | 498.9299927 | 54.15308762 | 495.4696
500 | 45.87718201 | 450.8424 | 500 | 585.3494263 | 500 | 70.19312286 | 454.2579 | 500 | 10.70825005 | 473.5426 | 500 | 51.91534805 | 474.9956
501.0400085 | 45.09387207 | 443.1447 | 501.0400085 | 572.6620483 | 501.0400085 | 68.31484985 | 442.1026 | 501.0400085 | 10.45715618 | 462.4387 | 501.0400085 | 51.77030563 | 473.6685
501.9400024 | 44.72951508 | 439.5641 | 501.9400024 | 560.3172607 | 501.9400024 | 67.42614746 | 436.3513 | 501.9400024 | 10.26757431 | 454.055 | 501.9400024 | 51.19287491 | 468.3854
502.980011 | 43.17108917 | 424.2492 | 502.980011 | 548.9639893 | 502.980011 | 65.42385101 | 423.3934 | 502.980011 | 10.00821209 | 442.5854 | 502.980011 | 49.97949219 | 457.2836
504.019989 | 42.56994247 | 418.3417 | 504.019989 | 536.0131836 | 504.019989 | 64.96513367 | 420.4248 | 504.019989 | 9.464309692 | 418.5328 | 504.019989 | 49.1130867 | 449.3565
505.0700073 | 41.39896011 | 406.8342 | 505.0700073 | 524.5065308 | 505.0700073 | 63.22392654 | 409.1565 | 505.0700073 | 9.792421341 | 433.0426 | 505.0700073 | 47.69342804 | 436.3675
505.9700012 | 40.28177643 | 395.8555 | 505.9700012 | 513.4232178 | 505.9700012 | 62.12272263 | 402.03 | 505.9700012 | 9.242487907 | 408.7234 | 505.9700012 | 46.77463913 | 427.9611
507.0100098 | 39.70094681 | 390.1476 | 507.0100098 | 502.9893494 | 507.0100098 | 60.58628082 | 392.0868 | 507.0100098 | 9.42367363 | 416.7358 | 507.0100098 | 46.41983414 | 424.7148
508.0499878 | 38.11833954 | 374.595 | 508.0499878 | 490.4216309 | 508.0499878 | 59.74827957 | 386.6637 | 508.0499878 | 9.104600906 | 402.6257 | 508.0499878 | 45.41789246 | 415.5476
508.9500122 | 37.66447067 | 370.1348 | 508.9500122 | 481.48172 | 508.9500122 | 58.52152252 | 378.7246 | 508.9500122 | 8.815250397 | 389.83 | 508.9500122 | 44.99964905 | 411.7209
510 | 36.32983398 | 357.0191 | 510 | 471.4760132 | 510 | 57.4324646 | 371.6768 | 510 | 8.65063858 | 382.5505 | 510 | 44.01331711 | 402.6966
511.0400085 | 35.77878189 | 351.6038 | 511.0400085 | 460.5575867 | 511.0400085 | 55.80611801 | 361.1518 | 511.0400085 | 8.422339439 | 372.4546 | 511.0400085 | 42.24859619 | 386.5504
511.9400024 | 34.81962967 | 342.1781 | 511.9400024 | 452.8662109 | 511.9400024 | 55.4260788 | 358.6923 | 511.9400024 | 7.866985321 | 347.8956 | 511.9400024 | 42.04294586 | 384.6688
512.9799805 | 33.82776642 | 332.4309 | 512.9799805 | 440.6745605 | 512.9799805 | 54.49307251 | 352.6544 | 512.9799805 | 7.778870106 | 343.9989 | 512.9799805 | 41.26140213 | 377.5181
514.0200195 | 33.24504089 | 326.7044 | 514.0200195 | 429.081665 | 514.0200195 | 52.70605469 | 341.0896 | 514.0200195 | 7.765708923 | 343.4169 | 514.0200195 | 40.94823837 | 374.6528
515.0700073 | 32.29838562 | 317.4014 | 515.0700073 | 416.5611572 | 515.0700073 | 52.37636566 | 338.956 | 515.0700073 | 7.787184238 | 344.3666 | 515.0700073 | 39.88815689 | 364.9537
515.9699707 | 31.81442261 | 312.6454 | 515.9699707 | 408.8043518 | 515.9699707 | 51.6742897 | 334.4125 | 515.9699707 | 7.141406536 | 315.8089 | 515.9699707 | 38.90872574 | 355.9925
517.0100098 | 30.7976799 | 302.6537 | 517.0100098 | 400.1111145 | 517.0100098 | 50.44438171 | 326.4531 | 517.0100098 | 7.421776295 | 328.2074 | 517.0100098 | 38.59716415 | 353.1419
518.0499878 | 30.6217041 | 300.9244 | 518.0499878 | 391.7991943 | 518.0499878 | 49.319664 | 319.1744 | 518.0499878 | 6.897593498 | 305.0269 | 518.0499878 | 37.78762054 | 345.735
518.9500122 | 29.37706757 | 288.6932 | 518.9500122 | 382.7452698 | 518.9500122 | 48.79470825 | 315.7771 | 518.9500122 | 6.947788239 | 307.2466 | 518.9500122 | 37.06113815 | 339.0881
520 | 28.67936325 | 281.8367 | 520 | 370.3707581 | 520 | 47.5967865 | 308.0247 | 520 | 6.642674446 | 293.7538 | 520 | 36.12934875 | 330.5628
521.039978 | 27.83670998 | 273.5558 | 521.039978 | 361.5186157 | 521.039978 | 46.27017975 | 299.4395 | 521.039978 | 6.752829552 | 298.6251 | 521.039978 | 34.13490677 | 312.3148
521.9400024 | 27.35284233 | 268.8008 | 521.9400024 | 351.1836853 | 521.9400024 | 45.68880844 | 295.6772 | 521.9400024 | 6.298416615 | 278.53 | 521.9400024 | 33.65477371 | 307.9218
522.9799805 | 26.62224579 | 261.6211 | 522.9799805 | 341.0785828 | 522.9799805 | 44.63130569 | 288.8335 | 522.9799805 | 6.329864025 | 279.9207 | 522.9799805 | 33.80629349 | 309.3082
524.0200195 | 25.99890518 | 255.4954 | 524.0200195 | 330.9208069 | 524.0200195 | 43.80183411 | 283.4655 | 524.0200195 | 6.201523781 | 274.2452 | 524.0200195 | 33.39166641 | 305.5146
525.0700073 | 25.35942459 | 249.2111 | 525.0700073 | 322.2127991 | 525.0700073 | 43.36169815 | 280.6172 | 525.0700073 | 5.913630009 | 261.5139 | 525.0700073 | 32.57830429 | 298.0728
525.9699707 | 25.03122139 | 245.9858 | 525.9699707 | 313.6183472 | 525.9699707 | 43.14149475 | 279.1921 | 525.9699707 | 5.998504639 | 265.2672 | 525.9699707 | 32.2289772 | 294.8766
527.0100098 | 24.70033646 | 242.7342 | 527.0100098 | 308.4207153 | 527.0100098 | 42.43418884 | 274.6148 | 527.0100098 | 5.548622131 | 245.3724 | 527.0100098 | 31.51018143 | 288.3001
528.0499878 | 24.35861206 | 239.376 | 528.0499878 | 302.1662292 | 528.0499878 | 42.35161972 | 274.0804 | 528.0499878 | 5.901406288 | 260.9733 | 528.0499878 | 30.89872742 | 282.7056
528.9500122 | 23.39899063 | 229.9456 | 528.9500122 | 295.5665283 | 528.9500122 | 41.39260483 | 267.8741 | 528.9500122 | 5.954102039 | 263.3036 | 528.9500122 | 31.54933548 | 288.6583
530 | 23.15534401 | 227.5513 | 530 | 288.1202698 | 530 | 40.3906517 | 261.3899 | 530 | 5.833704948 | 257.9794 | 530 | 30.01554108 | 274.625
531.039978 | 22.84036255 | 224.4559 | 531.039978 | 281.4020081 | 531.039978 | 39.71325684 | 257.0061 | 531.039978 | 5.661968708 | 250.3848 | 531.039978 | 29.34338951 | 268.4751
531.9400024 | 22.23698616 | 218.5264 | 531.9400024 | 274.7085571 | 531.9400024 | 38.94362259 | 252.0254 | 531.9400024 | 5.248756409 | 232.1117 | 531.9400024 | 28.54592514 | 261.1788
532.9799805 | 21.402771 | 210.3285 | 532.9799805 | 266.2115479 | 532.9799805 | 37.86322784 | 245.0336 | 532.9799805 | 5.278081417 | 233.4085 | 532.9799805 | 27.91155624 | 255.3747
534.0200195 | 21.20343018 | 208.3695 | 534.0200195 | 260.2036743 | 534.0200195 | 37.01671219 | 239.5553 | 534.0200195 | 4.940002441 | 218.4579 | 534.0200195 | 27.88189697 | 255.1033
535.0700073 | 20.83868599 | 204.7851 | 535.0700073 | 252.5454407 | 535.0700073 | 36.52325821 | 236.3619 | 535.0700073 | 4.777905941 | 211.2896 | 535.0700073 | 27.73927498 | 253.7984
535.9699707 | 20.88692474 | 205.2592 | 535.9699707 | 246.5366669 | 535.9699707 | 35.52135468 | 229.878 | 535.9699707 | 4.904934406 | 216.9071 | 535.9699707 | 26.35648155 | 241.1467
537.0100098 | 19.48266792 | 191.4593 | 537.0100098 | 239.6315918 | 537.0100098 | 35.31542206 | 228.5453 | 537.0100098 | 4.540789127 | 200.8038 | 537.0100098 | 25.90350723 | 237.0022
538.0499878 | 19.6163559 | 192.7731 | 538.0499878 | 232.8577118 | 538.0499878 | 34.26049423 | 221.7183 | 538.0499878 | 4.502646446 | 199.117 | 538.0499878 | 25.3006916 | 231.4868
538.9500122 | 19.20812798 | 188.7614 | 538.9500122 | 226.7823486 | 538.9500122 | 33.96081924 | 219.779 | 538.9500122 | 4.793667793 | 211.9866 | 538.9500122 | 24.66665459 | 225.6857
540 | 18.92550087 | 185.9839 | 540 | 221.0171051 | 540 | 33.57553482 | 217.2856 | 540 | 4.349679947 | 192.3525 | 540 | 24.50745773 | 224.2292
541.039978 | 18.3767643 | 180.5914 | 541.039978 | 215.3041077 | 541.039978 | 32.97297668 | 213.3861 | 541.039978 | 4.416211128 | 195.2947 | 541.039978 | 24.30011749 | 222.3321
541.9400024 | 18.21295547 | 178.9816 | 541.9400024 | 210.6926727 | 541.9400024 | 32.48018265 | 210.197 | 541.9400024 | 4.694596767 | 207.6055 | 541.9400024 | 23.70632935 | 216.8993
542.9799805 | 17.7780323 | 174.7076 | 542.9799805 | 203.6397552 | 542.9799805 | 31.98588562 | 206.9981 | 542.9799805 | 4.272854805 | 188.9551 | 542.9799805 | 24.53892899 | 224.5171
544.0200195 | 17.25611687 | 169.5786 | 544.0200195 | 195.7235413 | 544.0200195 | 31.04959679 | 200.9389 | 544.0200195 | 4.104922295 | 181.5288 | 544.0200195 | 23.51933479 | 215.1884
545.0700073 | 17.10450172 | 168.0887 | 545.0700073 | 188.9219818 | 545.0700073 | 30.57966995 | 197.8977 | 545.0700073 | 3.748113394 | 165.7499 | 545.0700073 | 22.90822601 | 209.5971
545.9699707 | 16.38806725 | 161.0482 | 545.9699707 | 185.0584869 | 545.9699707 | 30.35553551 | 196.4472 | 545.9699707 | 3.867707253 | 171.0386 | 545.9699707 | 23.52283287 | 215.2204
547.0100098 | 16.56287575 | 162.766 | 547.0100098 | 182.1443481 | 547.0100098 | 30.19646263 | 195.4178 | 547.0100098 | 3.905983448 | 172.7313 | 547.0100098 | 21.85627556 | 199.9724
548.0499878 | 16.49149513 | 162.0646 | 548.0499878 | 178.7713165 | 548.0499878 | 30.19292068 | 195.3948 | 548.0499878 | 3.772366524 | 166.8224 | 548.0499878 | 21.72314835 | 198.7543
548.9500122 | 16.27681732 | 159.9549 | 548.9500122 | 176.205307 | 548.9500122 | 30.46250534 | 197.1395 | 548.9500122 | 3.797253847 | 167.923 | 548.9500122 | 21.40904236 | 195.8804
550 | 16.02043533 | 157.4354 | 550 | 173.6511993 | 550 | 29.80810165 | 192.9045 | 550 | 3.777501583 | 167.0495 | 550 | 21.57271957 | 197.378
551.0200195 | 16.21895409 | 159.3863 | 551.0200195 | 170.8558807 | 551.0200195 | 30.07694626 | 194.6443 | 551.0200195 | 3.7254498 | 164.7477 | 551.0200195 | 21.74902916 | 198.9911
552.0499878 | 15.79499626 | 155.22 | 552.0499878 | 166.6337585 | 552.0499878 | 28.706213 | 185.7735 | 552.0499878 | 3.499949217 | 154.7755 | 552.0499878 | 21.03204155 | 192.4311
552.9400024 | 15.37761974 | 151.1183 | 552.9400024 | 160.8706512 | 552.9400024 | 28.11292839 | 181.9341 | 552.9400024 | 3.395758867 | 150.168 | 552.9400024 | 20.64932823 | 188.9295
553.9699707 | 14.85519123 | 145.9843 | 553.9699707 | 153.8137054 | 553.9699707 | 26.94445419 | 174.3722 | 553.9699707 | 3.314898252 | 146.5922 | 553.9699707 | 19.88785744 | 181.9625
555 | 14.29156113 | 140.4455 | 555 | 146.6274414 | 555 | 25.93013573 | 167.808 | 555 | 3.136847019 | 138.7183 | 555 | 19.40848732 | 177.5765
556.0200195 | 13.64674854 | 134.1088 | 556.0200195 | 139.7779388 | 556.0200195 | 24.5730114 | 159.0253 | 556.0200195 | 2.837994814 | 125.5024 | 556.0200195 | 19.0196743 | 174.0191
557.0499878 | 13.08005047 | 128.5398 | 557.0499878 | 131.7262573 | 557.0499878 | 23.317976 | 150.9033 | 557.0499878 | 2.665382862 | 117.8692 | 557.0499878 | 17.75271034 | 162.4271
557.9400024 | 12.50928211 | 122.9307 | 557.9400024 | 125.6436386 | 557.9400024 | 22.33333778 | 144.5312 | 557.9400024 | 2.614109278 | 115.6017 | 557.9400024 | 17.80767822 | 162.93
558.9699707 | 11.81033134 | 116.062 | 558.9699707 | 119.9949341 | 558.9699707 | 21.20097542 | 137.2031 | 558.9699707 | 2.620589495 | 115.8883 | 558.9699707 | 16.88259315 | 154.466
560 | 11.67136478 | 114.6964 | 560 | 115.3858109 | 560 | 20.79099655 | 134.5499 | 560 | 2.345793724 | 103.7362 | 560 | 16.57266808 | 151.6304
561.0200195 | 11.46482086 | 112.6666 | 561.0200195 | 112.3251038 | 561.0200195 | 20.28746605 | 131.2912 | 561.0200195 | 2.237895012 | 98.96469 | 561.0200195 | 16.2387886 | 148.5756
562.0499878 | 11.07838821 | 108.8691 | 562.0499878 | 108.4961929 | 562.0499878 | 19.73252487 | 127.6999 | 562.0499878 | 2.293617249 | 101.4289 | 562.0499878 | 16.12254524 | 147.512
562.9400024 | 10.85034943 | 106.6281 | 562.9400024 | 106.6722107 | 562.9400024 | 19.42408562 | 125.7038 | 562.9400024 | 2.287424326 | 101.155 | 562.9400024 | 16.04613495 | 146.8129
563.9699707 | 10.76977062 | 105.8363 | 563.9699707 | 103.3945923 | 563.9699707 | 19.20804787 | 124.3057 | 563.9699707 | 2.544659615 | 112.5305 | 563.9699707 | 15.40194607 | 140.919
565 | 10.58167076 | 103.9878 | 565 | 101.5225754 | 565 | 19.05913544 | 123.342 | 565 | 2.243880749 | 99.22939 | 565 | 15.22336388 | 139.285
566.0200195 | 10.15252495 | 99.77049 | 566.0200195 | 99.38250732 | 566.0200195 | 18.81288528 | 121.7484 | 566.0200195 | 2.163211823 | 95.66203 | 566.0200195 | 15.08418655 | 138.0116
567.0499878 | 10.13275337 | 99.57619 | 567.0499878 | 97.44799042 | 567.0499878 | 18.53275299 | 119.9355 | 567.0499878 | 2.184971571 | 96.6243 | 567.0499878 | 14.73061752 | 134.7767
567.9400024 | 9.81943512 | 96.49716 | 567.9400024 | 95.43515015 | 567.9400024 | 17.85196304 | 115.5298 | 567.9400024 | 2.06276226 | 91.21993 | 567.9400024 | 14.57578659 | 133.3601
568.9699707 | 9.705029488 | 95.37288 | 568.9699707 | 93.81374359 | 568.9699707 | 17.65629578 | 114.2635 | 568.9699707 | 2.128024817 | 94.10599 | 568.9699707 | 14.66435146 | 134.1704
570 | 9.598877907 | 94.32971 | 570 | 92.4710083 | 570 | 17.50071335 | 113.2566 | 570 | 2.005370378 | 88.68193 | 570 | 14.31613255 | 130.9844
571.039978 | 9.407278061 | 92.44683 | 571.039978 | 90.88365173 | 571.039978 | 17.23754692 | 111.5536 | 571.039978 | 2.118895531 | 93.70227 | 571.039978 | 13.90072918 | 127.1837
571.9400024 | 9.046690941 | 88.90328 | 571.9400024 | 90.89057159 | 571.9400024 | 16.74521637 | 108.3674 | 571.9400024 | 2.224503756 | 98.3725 | 571.9400024 | 13.90554619 | 127.2278
572.9799805 | 8.949106216 | 87.9443 | 572.9799805 | 88.34915924 | 572.9799805 | 16.59932518 | 107.4233 | 572.9799805 | 1.803058386 | 79.73525 | 572.9799805 | 13.44100094 | 122.9774
574.0200195 | 8.951731682 | 87.9701 | 574.0200195 | 86.15818024 | 574.0200195 | 16.59436607 | 107.3912 | 574.0200195 | 1.776811838 | 78.57457 | 574.0200195 | 12.90446186 | 118.0684
575.0700073 | 8.9741745 | 88.19065 | 575.0700073 | 85.18759155 | 575.0700073 | 16.10103416 | 104.1986 | 575.0700073 | 1.834862351 | 81.14169 | 575.0700073 | 12.74307823 | 116.5918
575.9699707 | 8.746665955 | 85.95489 | 575.9699707 | 83.44332123 | 575.9699707 | 15.87071609 | 102.708 | 575.9699707 | 1.668795228 | 73.79783 | 575.9699707 | 13.20549583 | 120.8227
577.0100098 | 8.276096344 | 81.33053 | 577.0100098 | 81.43625641 | 577.0100098 | 15.41182518 | 99.73832 | 577.0100098 | 1.825782776 | 80.74017 | 577.0100098 | 12.47115612 | 114.1039
578.0499878 | 8.245942116 | 81.0342 | 578.0499878 | 78.50317383 | 578.0499878 | 15.02995205 | 97.26701 | 578.0499878 | 1.661129475 | 73.45884 | 578.0499878 | 12.0623045 | 110.3632
578.9500122 | 8.08377552 | 79.44056 | 578.9500122 | 75.87779999 | 578.9500122 | 14.7024231 | 95.14739 | 578.9500122 | 1.477456093 | 65.33639 | 578.9500122 | 12.3964777 | 113.4206
580 | 7.823123455 | 76.87909 | 580 | 74.71997833 | 580 | 14.3049736 | 92.57528 | 580 | 1.592734337 | 70.43425 | 580 | 12.26089382 | 112.1801
581.0200195 | 7.612955093 | 74.81373 | 581.0200195 | 72.3270874 | 581.0200195 | 14.03243065 | 90.8115 | 581.0200195 | 1.516402483 | 67.05869 | 581.0200195 | 11.51728439 | 105.3765
582.0499878 | 7.648368835 | 75.16175 | 582.0499878 | 70.22080994 | 582.0499878 | 13.7449894 | 88.95131 | 582.0499878 | 1.803198576 | 79.74145 | 582.0499878 | 11.59295082 | 106.0688
582.9400024 | 7.437139988 | 73.08597 | 582.9400024 | 68.56003571 | 582.9400024 | 13.54629517 | 87.66545 | 582.9400024 | 1.479315162 | 65.4186 | 582.9400024 | 11.56699753 | 105.8314
583.9699707 | 7.192747593 | 70.68428 | 583.9699707 | 66.96303558 | 583.9699707 | 13.21668911 | 85.53239 | 583.9699707 | 1.519756913 | 67.20703 | 583.9699707 | 11.08856869 | 101.454
585 | 7.105123997 | 69.82319 | 585 | 64.13710022 | 585 | 13.05175877 | 84.46504 | 585 | 1.501222968 | 66.38742 | 585 | 10.84441566 | 99.22017
586.0200195 | 7.002101898 | 68.81078 | 586.0200195 | 61.90405655 | 586.0200195 | 12.39360046 | 80.20574 | 586.0200195 | 1.295292616 | 57.28072 | 586.0200195 | 10.16769695 | 93.02858
587.0499878 | 6.650876999 | 65.35924 | 587.0499878 | 60.15383911 | 587.0499878 | 12.58239746 | 81.42755 | 587.0499878 | 1.294030666 | 57.22491 | 587.0499878 | 10.5424099 | 96.45699
587.9400024 | 6.593000889 | 64.79048 | 587.9400024 | 59.5949173 | 587.9400024 | 12.29629421 | 79.57602 | 587.9400024 | 1.395174742 | 61.69773 | 587.9400024 | 9.52278614 | 87.12802
588.9699707 | 6.564624786 | 64.51162 | 588.9699707 | 58.97433472 | 588.9699707 | 12.09444427 | 78.26974 | 588.9699707 | 1.423377633 | 62.94492 | 588.9699707 | 10.25650024 | 93.84108
590 | 6.391393185 | 62.80925 | 590 | 59.23201752 | 590 | 11.70054626 | 75.72061 | 590 | 1.17625308 | 52.01653 | 590 | 10.00978661 | 91.58379
591.0100098 | 6.175581455 | 60.68843 | 591.0100098 | 59.17572403 | 591.0100098 | 11.24055958 | 72.74378 | 591.0100098 | 1.516519785 | 67.06387 | 591.0100098 | 9.207520485 | 84.24352
592.0200195 | 6.295003414 | 61.86201 | 592.0200195 | 60.70528412 | 592.0200195 | 11.33437538 | 73.35092 | 592.0200195 | 1.357670903 | 60.03922 | 592.0200195 | 9.884562492 | 90.43807
593.039978 | 6.084176064 | 59.79017 | 593.039978 | 60.73587799 | 593.039978 | 11.09176636 | 71.78086 | 593.039978 | 1.017725348 | 45.00608 | 593.039978 | 9.073502541 | 83.01733
594.0499878 | 5.959728718 | 58.56721 | 594.0499878 | 60.81673813 | 594.0499878 | 10.84758282 | 70.20062 | 594.0499878 | 1.258555532 | 55.65612 | 594.0499878 | 9.357589722 | 85.61657
595.0700073 | 5.966667652 | 58.6354 | 595.0700073 | 59.88759232 | 595.0700073 | 10.92246819 | 70.68524 | 595.0700073 | 1.098771095 | 48.5901 | 595.0700073 | 8.641655922 | 79.06619
595.9400024 | 5.782380581 | 56.82438 | 595.9400024 | 58.083992 | 595.9400024 | 10.63786888 | 68.84344 | 595.9400024 | 1.01042974 | 44.68345 | 595.9400024 | 8.503725052 | 77.8042
596.9500122 | 5.7839818 | 56.84012 | 596.9500122 | 55.89441299 | 596.9500122 | 10.64404011 | 68.88338 | 596.9500122 | 1.093190312 | 48.3433 | 596.9500122 | 8.295599937 | 75.89997
597.9699707 | 5.400074959 | 53.0674 | 597.9699707 | 53.35927963 | 597.9699707 | 10.07139778 | 65.1775 | 597.9699707 | 1.095571399 | 48.4486 | 597.9699707 | 8.716103554 | 79.74734
598.9799805 | 5.448405743 | 53.54236 | 598.9799805 | 52.38284302 | 598.9799805 | 9.918384552 | 64.18727 | 598.9799805 | 1.2029351 | 53.19646 | 598.9799805 | 8.360363007 | 76.49252
600 | 5.446513176 | 53.52376 | 600 | 50.76607132 | 600 | 9.824503899 | 63.57972 | 600 | 1.1226542 | 49.64626 | 600 | 8.218848228 | 75.19774
601.0200195 | 5.212992668 | 51.22892 | 601.0200195 | 48.84073257 | 601.0200195 | 9.646800041 | 62.4297 | 601.0200195 | 1.242922306 | 54.96479 | 601.0200195 | 7.859391212 | 71.90891
602.0499878 | 5.171810627 | 50.82421 | 602.0499878 | 47.67619705 | 602.0499878 | 9.341831207 | 60.45608 | 602.0499878 | 1.028312802 | 45.47428 | 602.0499878 | 7.667088985 | 70.14946
602.9400024 | 5.091063023 | 50.03069 | 602.9400024 | 46.46517563 | 602.9400024 | 9.379691124 | 60.70109 | 602.9400024 | 1.092821479 | 48.32699 | 602.9400024 | 7.422543526 | 67.91201
603.9699707 | 5.09770298 | 50.09595 | 603.9699707 | 44.60007858 | 603.9699707 | 8.966901779 | 58.02971 | 603.9699707 | 0.999017954 | 44.17879 | 603.9699707 | 7.32431078 | 67.01323
605 | 4.972988129 | 48.87035 | 605 | 43.27057266 | 605 | 8.806865692 | 56.99403 | 605 | 0.899417937 | 39.77426 | 605 | 7.778011322 | 71.16433
606.0200195 | 4.860928059 | 47.76912 | 606.0200195 | 41.57276535 | 606.0200195 | 8.876099586 | 57.44208 | 606.0200195 | 0.863645554 | 38.19233 | 606.0200195 | 7.384131908 | 67.56056
607.0499878 | 4.553219795 | 44.74522 | 607.0499878 | 40.15150452 | 607.0499878 | 8.632362366 | 55.86472 | 607.0499878 | 0.976713121 | 43.19242 | 607.0499878 | 7.052409649 | 64.5255
607.9400024 | 4.683551311 | 46.02601 | 607.9400024 | 38.96852875 | 607.9400024 | 8.375338554 | 54.20138 | 607.9400024 | 0.8492136 | 37.55411 | 607.9400024 | 6.955339432 | 63.63736
608.9699707 | 4.442183018 | 43.65405 | 608.9699707 | 37.08418655 | 608.9699707 | 8.319489479 | 53.83995 | 608.9699707 | 0.902542412 | 39.91243 | 608.9699707 | 6.861002922 | 62.77423
610 | 4.309855461 | 42.35364 | 610 | 34.84869003 | 610 | 7.996542454 | 51.74998 | 610 | 0.966937542 | 42.76013 | 610 | 6.490576744 | 59.38505
611.0200195 | 4.244745731 | 41.7138 | 611.0200195 | 33.82720184 | 611.0200195 | 7.76901865 | 50.27755 | 611.0200195 | 0.817355156 | 36.14526 | 611.0200195 | 6.762069702 | 61.86905
612.0499878 | 4.181010723 | 41.08746 | 612.0499878 | 32.82398224 | 612.0499878 | 7.580869675 | 49.05994 | 612.0499878 | 0.974925578 | 43.11338 | 612.0499878 | 6.451724052 | 59.02957
612.9400024 | 3.920331955 | 38.52573 | 612.9400024 | 31.32991791 | 612.9400024 | 7.372653961 | 47.71246 | 612.9400024 | 0.875762045 | 38.72814 | 612.9400024 | 6.01635313 | 55.04617
613.9699707 | 3.862749338 | 37.95986 | 613.9699707 | 30.28908539 | 613.9699707 | 7.223423004 | 46.7467 | 613.9699707 | 0.723589003 | 31.99871 | 613.9699707 | 5.781169415 | 52.89438
615 | 3.791828394 | 37.26291 | 615 | 29.45278168 | 615 | 6.874849796 | 44.4909 | 615 | 0.606008172 | 26.79903 | 615 | 5.904058933 | 54.01875
616.0200195 | 3.670576572 | 36.07135 | 616.0200195 | 28.59190369 | 616.0200195 | 6.746176243 | 43.65818 | 616.0200195 | 0.596262276 | 26.36804 | 616.0200195 | 5.748435974 | 52.59489
617.0499878 | 3.766944647 | 37.01837 | 617.0499878 | 27.7192421 | 617.0499878 | 6.707831383 | 43.41003 | 617.0499878 | 0.649006844 | 28.70052 | 617.0499878 | 5.763281345 | 52.73071
617.9400024 | 3.601019144 | 35.38779 | 617.9400024 | 27.20621109 | 617.9400024 | 6.378581047 | 41.27927 | 617.9400024 | 0.659519076 | 29.1654 | 617.9400024 | 5.62236166 | 51.44138
618.9699707 | 3.542489767 | 34.81262 | 618.9699707 | 26.2373333 | 618.9699707 | 6.256190777 | 40.48722 | 618.9699707 | 0.70362109 | 31.11569 | 618.9699707 | 5.49354744 | 50.2628
620 | 3.346107721 | 32.88274 | 620 | 25.58974457 | 620 | 6.180756569 | 39.99904 | 620 | 0.66604048 | 29.45379 | 620 | 5.73967123 | 52.51469
621.0100098 | 3.354552031 | 32.96572 | 621.0100098 | 24.85423851 | 621.0100098 | 6.129350662 | 39.66637 | 621.0100098 | 0.684771359 | 30.28211 | 621.0100098 | 5.007555008 | 45.81625
622.0200195 | 3.276767254 | 32.20132 | 622.0200195 | 24.63874054 | 622.0200195 | 5.898875713 | 38.17484 | 622.0200195 | 0.667935789 | 29.5376 | 622.0200195 | 5.116295338 | 46.81116
623.039978 | 3.199442148 | 31.44143 | 623.039978 | 23.95364952 | 623.039978 | 5.698566914 | 36.87853 | 623.039978 | 0.617706478 | 27.31635 | 623.039978 | 4.917315483 | 44.99061
624.0499878 | 2.966201305 | 29.14934 | 624.0499878 | 23.77179146 | 624.0499878 | 5.843684196 | 37.81766 | 624.0499878 | 0.655495226 | 28.98746 | 624.0499878 | 4.939828396 | 45.19659
625.0700073 | 3.076653719 | 30.23477 | 625.0700073 | 22.76734543 | 625.0700073 | 5.680373669 | 36.76079 | 625.0700073 | 0.466845632 | 20.64495 | 625.0700073 | 4.939989567 | 45.19807
625.9400024 | 3.036251545 | 29.83773 | 625.9400024 | 22.68862343 | 625.9400024 | 5.53668499 | 35.8309 | 625.9400024 | 0.699720085 | 30.94318 | 625.9400024 | 4.773395538 | 43.67383
626.9500122 | 3.005182743 | 29.53241 | 626.9500122 | 22.15702438 | 626.9500122 | 5.391828537 | 34.89346 | 626.9500122 | 0.504303396 | 22.30142 | 626.9500122 | 4.619338512 | 42.26429
627.9699707 | 2.88869381 | 28.38766 | 627.9699707 | 21.41538429 | 627.9699707 | 5.156279564 | 33.36909 | 627.9699707 | 0.54990834 | 24.31817 | 627.9699707 | 4.781870842 | 43.75137
628.9799805 | 2.899589062 | 28.49473 | 628.9799805 | 21.62690163 | 628.9799805 | 5.104182243 | 33.03194 | 628.9799805 | 0.569476128 | 25.1835 | 628.9799805 | 4.204576969 | 38.46946
630 | 2.767020941 | 27.19196 | 630 | 20.93510437 | 630 | 5.168379784 | 33.4474 | 630 | 0.570221067 | 25.21644 | 630 | 4.370206356 | 39.98488
631.0100098 | 2.713841677 | 26.66936 | 631.0100098 | 20.56362724 | 631.0100098 | 4.854171276 | 31.41399 | 631.0100098 | 0.577063441 | 25.51903 | 631.0100098 | 4.228179455 | 38.68541
632.0200195 | 2.688108921 | 26.41648 | 632.0200195 | 20.4824295 | 632.0200195 | 4.880198002 | 31.58242 | 632.0200195 | 0.513997853 | 22.73013 | 632.0200195 | 4.073566914 | 37.2708
633.039978 | 2.552022696 | 25.07914 | 633.039978 | 19.34570885 | 633.039978 | 4.76755619 | 30.85345 | 633.039978 | 0.585853338 | 25.90774 | 633.039978 | 3.87549758 | 35.45858
634.0499878 | 2.538036823 | 24.9417 | 634.0499878 | 19.30916405 | 634.0499878 | 4.407999039 | 28.52656 | 634.0499878 | 0.55276382 | 24.44444 | 634.0499878 | 4.120925903 | 37.7041
635.0700073 | 2.551296949 | 25.072 | 635.0700073 | 19.20474052 | 635.0700073 | 4.392898083 | 28.42884 | 635.0700073 | 0.390552044 | 17.27108 | 635.0700073 | 4.008677006 | 36.67709
635.9400024 | 2.311380386 | 22.71431 | 635.9400024 | 18.85139847 | 635.9400024 | 4.37694931 | 28.32562 | 635.9400024 | 0.52009058 | 22.99956 | 635.9400024 | 3.661491394 | 33.50054
636.9500122 | 2.363604546 | 23.22752 | 636.9500122 | 19.02806091 | 636.9500122 | 4.443284512 | 28.75491 | 636.9500122 | 0.409067661 | 18.08988 | 636.9500122 | 3.868267775 | 35.39243
637.9699707 | 2.368855 | 23.27912 | 637.9699707 | 18.56379318 | 637.9699707 | 4.215651512 | 27.28178 | 637.9699707 | 0.473388791 | 20.9343 | 637.9699707 | 3.633243322 | 33.24209
638.9799805 | 2.193546057 | 21.55633 | 638.9799805 | 18.55852699 | 638.9799805 | 4.157615185 | 26.90619 | 638.9799805 | 0.446045637 | 19.72513 | 638.9799805 | 3.440407276 | 31.47775
640 | 2.142213345 | 21.05187 | 640 | 18.43677711 | 640 | 4.033926964 | 26.10574 | 640 | 0.354101688 | 15.65916 | 640 | 3.401116848 | 31.11826
641.0100098 | 2.094694853 | 20.5849 | 641.0100098 | 17.84260178 | 641.0100098 | 3.938252926 | 25.48658 | 641.0100098 | 0.388907671 | 17.19836 | 641.0100098 | 3.319487333 | 30.3714
642.0200195 | 2.175899744 | 21.38292 | 642.0200195 | 17.51903725 | 642.0200195 | 3.915788651 | 25.3412 | 642.0200195 | 0.418788523 | 18.51976 | 642.0200195 | 3.27115202 | 29.92916
643.039978 | 2.066683292 | 20.30963 | 643.039978 | 17.16957664 | 643.039978 | 3.690439224 | 23.88284 | 643.039978 | 0.462320834 | 20.44485 | 643.039978 | 3.495187521 | 31.97896
644.0499878 | 1.90161252 | 18.68745 | 644.0499878 | 17.03845787 | 644.0499878 | 3.647527933 | 23.60514 | 644.0499878 | 0.44785887 | 19.80531 | 644.0499878 | 3.27042675 | 29.92253
645.0700073 | 1.905056357 | 18.72129 | 645.0700073 | 16.5532589 | 645.0700073 | 3.59492445 | 23.26471 | 645.0700073 | 0.339535505 | 15.01501 | 645.0700073 | 2.965525627 | 27.13286
645.9400024 | 1.822430611 | 17.90932 | 645.9400024 | 16.66446495 | 645.9400024 | 3.666774273 | 23.72969 | 645.9400024 | 0.294606954 | 13.02817 | 645.9400024 | 2.928780556 | 26.79666
646.9500122 | 1.877840161 | 18.45384 | 646.9500122 | 16.68284035 | 646.9500122 | 3.480974436 | 22.52728 | 646.9500122 | 0.443882942 | 19.62949 | 646.9500122 | 3.021958351 | 27.64918
647.9699707 | 1.797239304 | 17.66176 | 647.9699707 | 16.26138306 | 647.9699707 | 3.338468552 | 21.60505 | 647.9699707 | 0.426126659 | 18.84427 | 647.9699707 | 2.598380089 | 23.77368
648.9799805 | 1.709708691 | 16.80158 | 648.9799805 | 16.43329239 | 648.9799805 | 3.364497423 | 21.7735 | 648.9799805 | 0.392029882 | 17.33643 | 648.9799805 | 2.979038477 | 27.25649
650 | 1.77347362 | 17.42821 | 650 | 16.16201973 | 650 | 3.286048651 | 21.26581 | 650 | 0.290821999 | 12.8608 | 650 | 2.574819565 | 23.55812
651.0100098 | 1.682159066 | 16.53085 | 651.0100098 | 16.22294617 | 651.0100098 | 3.123500824 | 20.21388 | 651.0100098 | 0.381487459 | 16.87022 | 651.0100098 | 2.785465717 | 25.48541
652.0200195 | 1.614605308 | 15.86699 | 652.0200195 | 15.93424034 | 652.0200195 | 3.06654501 | 19.84528 | 652.0200195 | 0.256559372 | 11.34563 | 652.0200195 | 2.717736006 | 24.86572
653.039978 | 1.708581924 | 16.79051 | 653.039978 | 15.75845814 | 653.039978 | 3.110734701 | 20.13126 | 653.039978 | 0.226678297 | 10.02422 | 653.039978 | 2.605182171 | 23.83592
654.0499878 | 1.647754788 | 16.19275 | 654.0499878 | 15.60287189 | 654.0499878 | 2.922652006 | 18.91407 | 654.0499878 | 0.339748919 | 15.02445 | 654.0499878 | 2.579733372 | 23.60308
655.0700073 | 1.595984936 | 15.684 | 655.0700073 | 15.28288937 | 655.0700073 | 2.900820971 | 18.77279 | 655.0700073 | 0.340396553 | 15.05309 | 655.0700073 | 2.337721586 | 21.38881
655.9400024 | 1.501342297 | 14.75393 | 655.9400024 | 15.0479517 | 655.9400024 | 2.844087839 | 18.40564 | 655.9400024 | 0.307750195 | 13.6094 | 655.9400024 | 2.278260946 | 20.84478
656.9500122 | 1.510191202 | 14.84089 | 656.9500122 | 15.09185219 | 656.9500122 | 2.821399689 | 18.25881 | 656.9500122 | 0.220833048 | 9.765728 | 656.9500122 | 2.249835491 | 20.5847
657.9699707 | 1.470460415 | 14.45045 | 657.9699707 | 14.17731857 | 657.9699707 | 2.793653488 | 18.07925 | 657.9699707 | 0.206189111 | 9.118141 | 657.9699707 | 2.711315393 | 24.80698
658.9799805 | 1.471414447 | 14.45983 | 658.9799805 | 14.0539875 | 658.9799805 | 2.666792631 | 17.25827 | 658.9799805 | 0.426279277 | 18.85102 | 658.9799805 | 2.384015083 | 21.81237
660 | 1.355581522 | 13.32152 | 660 | 13.9104557 | 660 | 2.651764154 | 17.16101 | 660 | 0.454346597 | 20.09222 | 660 | 2.155766964 | 19.72403
661 | 1.391637921 | 13.67585 | 661 | 13.98230076 | 661 | 2.646719933 | 17.12837 | 661 | 0.309805334 | 13.70028 | 661 | 2.15839839 | 19.7481
662 | 1.360160232 | 13.36651 | 662 | 13.79768372 | 662 | 2.506392479 | 16.22023 | 662 | 0.191854894 | 8.48425 | 662 | 1.859388232 | 17.01233
663 | 1.419365644 | 13.94833 | 663 | 13.57810402 | 663 | 2.462637663 | 15.93707 | 663 | 0.410600334 | 18.15766 | 663 | 1.954079151 | 17.8787
664 | 1.357832909 | 13.34364 | 664 | 13.74538708 | 664 | 2.39095068 | 15.47314 | 664 | 0.204147592 | 9.02786 | 664 | 2.028686285 | 18.56131
665 | 1.295288444 | 12.72901 | 665 | 13.53233147 | 665 | 2.298043728 | 14.87189 | 665 | 0.235061035 | 10.39492 | 665 | 1.924762368 | 17.61047
666 | 1.195979357 | 11.75308 | 666 | 13.42206573 | 666 | 2.232299566 | 14.44643 | 666 | 0.203482956 | 8.998468 | 666 | 1.669361949 | 15.2737
667 | 1.190636754 | 11.70058 | 667 | 13.31535435 | 667 | 2.261889219 | 14.63792 | 667 | 0.238521174 | 10.54794 | 667 | 1.85925281 | 17.01109
668 | 1.195924997 | 11.75255 | 668 | 13.18506432 | 668 | 2.15848279 | 13.96872 | 668 | 0.290966362 | 12.86718 | 668 | 1.857671142 | 16.99662
669 | 1.148606896 | 11.28754 | 669 | 13.20248604 | 669 | 2.128536701 | 13.77492 | 669 | 0.205472425 | 9.086447 | 669 | 1.878319025 | 17.18554
670 | 1.139982462 | 11.20279 | 670 | 12.99564552 | 670 | 1.978199482 | 12.80201 | 670 | 0.275363565 | 12.17719 | 670 | 1.494408846 | 13.67298
671 | 1.087206841 | 10.68416 | 671 | 12.8118248 | 671 | 1.903441191 | 12.3182 | 671 | 0.136721745 | 6.04613939 | 671 | 1.623064995 | 14.85011
672 | 1.055230379 | 10.36992 | 672 | 12.87673283 | 672 | 1.995412111 | 12.9134 | 672 | 0.309097797 | 13.66899 | 672 | 1.639630198 | 15.00167
673 | 1.036758065 | 10.18839 | 673 | 12.77921581 | 673 | 1.919958115 | 12.42509 | 673 | 0.338438124 | 14.96649 | 673 | 1.732275128 | 15.84932
674 | 1.036664486 | 10.18747 | 674 | 12.95168018 | 674 | 1.743369341 | 11.28229 | 674 | 0.204638481 | 9.049568382 | 674 | 1.57961607 | 14.45258
675 | 0.95231092 | 9.358512 | 675 | 12.90536785 | 675 | 1.832074404 | 11.85635 | 675 | 0.302999675 | 13.39932 | 675 | 1.457376003 | 13.33415
676 | 1.02641511 | 10.08675 | 676 | 12.83466911 | 676 | 1.832725883 | 11.86057 | 676 | 0.272358984 | 12.04432 | 676 | 1.477054119 | 13.5142
677 | 1.02615869 | 10.08423 | 677 | 12.99151516 | 677 | 1.820176005 | 11.77935 | 677 | 0.152163252 | 6.728997144 | 677 | 1.270558357 | 11.62488
678 | 0.925904274 | 9.09901 | 678 | 13.42146778 | 678 | 1.695652366 | 10.97349 | 678 | 0.190416843 | 8.420655946 | 678 | 1.495007753 | 13.67846
679 | 0.983834624 | 9.668301 | 679 | 13.84417152 | 679 | 1.675120831 | 10.84062 | 679 | 0.171048343 | 7.564138 | 679 | 1.581912875 | 14.47359
680 | 0.949367046 | 9.329582 | 680 | 14.19317913 | 680 | 1.63077724 | 10.55365 | 680 | 0.18781586 | 8.305635 | 680 | 1.322061062 | 12.0961
681 | 0.863045633 | 8.481288 | 681 | 14.17759132 | 681 | 1.632168293 | 10.56265 | 681 | 0.256392717 | 11.33826 | 681 | 1.428055286 | 13.06589
682 | 0.876403749 | 8.61256 | 682 | 14.34268379 | 682 | 1.592072129 | 10.30317 | 682 | 0.139283046 | 6.159405812 | 682 | 1.426460028 | 13.05129
683 | 0.841969311 | 8.274168 | 683 | 13.84297276 | 683 | 1.617270589 | 10.46624 | 683 | 0.118369207 | 5.234549 | 683 | 1.357607722 | 12.42133
684 | 0.860137641 | 8.452711 | 684 | 13.45615864 | 684 | 1.505521894 | 9.743052 | 684 | 0.101330817 | 4.481074 | 684 | 1.158267856 | 10.59749
685 | 0.78907758 | 7.754392 | 685 | 12.78513622 | 685 | 1.555335045 | 10.06542 | 685 | 0.11871852 | 5.249997 | 685 | 1.346200943 | 12.31696
686 | 0.860533476 | 8.456601 | 686 | 12.80658627 | 686 | 1.435143471 | 9.287595 | 686 | 0.11887981 | 5.257129 | 686 | 1.04303813 | 9.543199
687 | 0.799552262 | 7.857328 | 687 | 12.39127636 | 687 | 1.435102105 | 9.287327 | 687 | 0.240889236 | 10.65266 | 687 | 1.07376039 | 9.82429
688 | 0.686968923 | 6.750954 | 688 | 12.37556553 | 688 | 1.329818487 | 8.60598 | 688 | 0.205747202 | 9.098598 | 688 | 1.136265755 | 10.39618
689 | 0.781440496 | 7.679341 | 689 | 12.38726521 | 689 | 1.372870207 | 8.884591 | 689 | 0.236766443 | 10.47034 | 689 | 1.024430037 | 9.372946
690 | 0.759367168 | 7.462423 | 690 | 12.12621212 | 690 | 1.399380445 | 9.056153 | 690 | 0.237031013 | 10.48204 | 690 | 1.032985568 | 9.451224
691 | 0.722427309 | 7.099409 | 691 | 12.5408268 | 691 | 1.342960596 | 8.69103 | 691 | 0.119094208 | 5.266611 | 691 | 1.123556614 | 10.2799
692 | 0.730884373 | 7.182518 | 692 | 12.59902668 | 692 | 1.344385624 | 8.700252 | 692 | 0.254924297 | 11.27332 | 692 | 1.016505241 | 9.300439
693 | 0.716755033 | 7.043667 | 693 | 12.63051605 | 693 | 1.321469188 | 8.551947 | 693 | 0.152796179 | 6.756987 | 693 | 1.156129122 | 10.57792
694 | 0.71545583 | 7.030899 | 694 | 12.40356255 | 694 | 1.297963738 | 8.39983 | 694 | 0.185431793 | 8.200206 | 694 | 1.002125263 | 9.16887
695 | 0.725315869 | 7.127795 | 695 | 12.27645206 | 695 | 1.297472239 | 8.39665 | 695 | 0.273630589 | 12.10055 | 695 | 0.970184147 | 8.876627
696 | 0.682975113 | 6.711706 | 696 | 11.82437611 | 696 | 1.300180435 | 8.414176 | 696 | 0.085202098 | 3.767826 | 696 | 1.012994289 | 9.268316
697 | 0.677809119 | 6.660939 | 697 | 12.14802456 | 697 | 1.263634682 | 8.177668 | 697 | 0.234887496 | 10.38725 | 697 | 0.985783994 | 9.019357
698 | 0.623032212 | 6.122638 | 698 | 12.15938473 | 698 | 1.227060199 | 7.940975 | 698 | 0.239578337 | 10.59469 | 698 | 1.049245715 | 9.599995
699 | 0.597056747 | 5.867372 | 699 | 11.97773933 | 699 | 1.198385358 | 7.755404 | 699 | 0.285747886 | 12.63641 | 699 | 0.824648202 | 7.545057
700 | 0.706614852 | 6.944018 | 700 | 12.15865135 | 700 | 1.211964846 | 7.843285 | 700 | 0.185647741 | 8.209756 | 700 | 0.960252404 | 8.785758